## RCA_Concrete
| X1 | X2 | X3 | X4 | X5 | X6 | X7 | X8 | X9 | Y | Variables | Unit | Notation
Sample 1 | 400 | 0 | 0 | 220 | 600 | 1200 | 0 | 0 | 3 | 19.86 | Cement content | kg/m3 | X1
Sample 2 | 400 | 0 | 0 | 220 | 600 | 1200 | 0 | 0 | 7 | 24.47 | Silica fume content | kg/m3 | X2
Sample 3 | 400 | 0 | 0 | 220 | 600 | 1200 | 0 | 0 | 28 | 28.97 | Fly ash content | kg/m3 | X3
Sample 4 | 400 | 0 | 0 | 220 | 600 | 900 | 0 | 300 | 3 | 20.96 | Water content | kg/m3 | X4
Sample 5 | 400 | 0 | 0 | 220 | 600 | 900 | 0 | 300 | 7 | 28.75 | Natural fine aggregate | kg/m3 | X5
Sample 6 | 400 | 0 | 0 | 220 | 600 | 900 | 0 | 300 | 28 | 30.84 | Natural coarse aggregate | kg/m3 | X6
Sample 7 | 400 | 0 | 0 | 220 | 600 | 600 | 0 | 600 | 3 | 23.26 | Recycled fine aggregate | kg/m3 | X7
Sample 8 | 400 | 0 | 0 | 220 | 600 | 600 | 0 | 600 | 7 | 28.42 | Recycled coarse aggregate | kg/m3 | X8
Sample 9 | 400 | 0 | 0 | 220 | 600 | 600 | 0 | 600 | 28 | 32.92 | Age | day | X9
Sample 10 | 400 | 0 | 0 | 220 | 600 | 0 | 0 | 1200 | 3 | 26.01 | Compressive strength | MPa | Y
Sample 11 | 400 | 0 | 0 | 220 | 600 | 0 | 0 | 1200 | 7 | 26.89
Sample 12 | 400 | 0 | 0 | 220 | 600 | 0 | 0 | 1200 | 28 | 27.98
Sample 13 | 380 | 0 | 0 | 135.4 | 927 | 1086.6 | 0 | 0 | 1 | 64.19
Sample 14 | 380 | 0 | 0 | 135.4 | 927 | 1086.6 | 0 | 0 | 7 | 102.04
Sample 15 | 380 | 0 | 0 | 135.4 | 927 | 1086.6 | 0 | 0 | 28 | 114.24
Sample 16 | 380 | 0 | 0 | 137.1 | 927 | 869.2 | 0 | 202 | 1 | 82.57
Sample 17 | 380 | 0 | 0 | 137.1 | 927 | 869.2 | 0 | 202 | 7 | 99.04
Sample 18 | 380 | 0 | 0 | 137.1 | 927 | 869.2 | 0 | 202 | 28 | 120.89
Sample 19 | 380 | 0 | 0 | 146.5 | 927 | 543.2 | 0 | 505.1 | 1 | 88.67
Sample 20 | 380 | 0 | 0 | 146.5 | 927 | 543.2 | 0 | 505.1 | 7 | 106.04
Sample 21 | 380 | 0 | 0 | 146.5 | 927 | 543.2 | 0 | 505.1 | 28 | 117.27
Sample 22 | 380 | 0 | 0 | 162.3 | 927 | 0 | 0 | 1010.2 | 1 | 88.1
Sample 23 | 380 | 0 | 0 | 162.3 | 927 | 0 | 0 | 1010.2 | 7 | 104.55
Sample 24 | 380 | 0 | 0 | 162.3 | 927 | 0 | 0 | 1010.2 | 28 | 121.42
Sample 25 | 380 | 0 | 0 | 138.2 | 927 | 869.2 | 0 | 195 | 1 | 82.3
Sample 26 | 380 | 0 | 0 | 138.2 | 927 | 869.2 | 0 | 195 | 7 | 114.25
Sample 27 | 380 | 0 | 0 | 138.2 | 927 | 869.2 | 0 | 195 | 28 | 114.68
Sample 28 | 380 | 0 | 0 | 149.8 | 927 | 543.2 | 0 | 487.5 | 1 | 80.99
Sample 29 | 380 | 0 | 0 | 149.8 | 927 | 543.2 | 0 | 487.5 | 7 | 110.52
Sample 30 | 380 | 0 | 0 | 149.8 | 927 | 543.2 | 0 | 487.5 | 28 | 115.37
Sample 31 | 380 | 0 | 0 | 170.4 | 927 | 0 | 0 | 975.1 | 1 | 88.87
Sample 32 | 380 | 0 | 0 | 170.4 | 927 | 0 | 0 | 975.1 | 7 | 112.01
Sample 33 | 380 | 0 | 0 | 170.4 | 927 | 0 | 0 | 975.1 | 28 | 112.77
Sample 34 | 380 | 0 | 0 | 139.7 | 927 | 869.2 | 0 | 187.8 | 1 | 75.04
Sample 35 | 380 | 0 | 0 | 139.7 | 927 | 869.2 | 0 | 187.8 | 7 | 102.65
Sample 36 | 380 | 0 | 0 | 139.7 | 927 | 869.2 | 0 | 187.8 | 28 | 116.69
Sample 37 | 380 | 0 | 0 | 153.1 | 927 | 543.4 | 0 | 469.4 | 1 | 67.91
Sample 38 | 380 | 0 | 0 | 153.1 | 927 | 543.4 | 0 | 469.4 | 7 | 94.43
Sample 39 | 380 | 0 | 0 | 153.1 | 927 | 543.4 | 0 | 469.4 | 28 | 108.36
Sample 40 | 380 | 0 | 0 | 175.3 | 927 | 0 | 0 | 938.8 | 1 | 63.36
Sample 41 | 380 | 0 | 0 | 175.3 | 927 | 0 | 0 | 938.8 | 7 | 89.39
Sample 42 | 380 | 0 | 0 | 175.3 | 927 | 0 | 0 | 938.8 | 28 | 102.09
Sample 43 | 275 | 0 | 0 | 178.75 | 918.49 | 943.84 | 0 | 0 | 28 | 41.49
Sample 44 | 275 | 0 | 0 | 178.75 | 938.05 | 723.07 | 0 | 180.77 | 28 | 37.04
Sample 45 | 275 | 0 | 0 | 178.75 | 962.73 | 423.77 | 0 | 423.77 | 28 | 37.6
Sample 46 | 275 | 0 | 0 | 178.75 | 1005.18 | 0 | 0 | 756.46 | 28 | 37.08
Sample 47 | 380 | 0 | 0 | 190 | 781.43 | 973.37 | 0 | 0 | 28 | 58.52
Sample 48 | 380 | 0 | 0 | 190 | 794.31 | 750.04 | 0 | 187.51 | 28 | 50.81
Sample 49 | 380 | 0 | 0 | 190 | 811.37 | 443.71 | 0 | 443.71 | 28 | 43.35
Sample 50 | 380 | 0 | 0 | 190 | 838.29 | 0 | 0 | 807.97 | 28 | 46.57
Sample 51 | 300 | 0 | 0 | 180 | 895 | 1052 | 0 | 0 | 28 | 42.02
Sample 52 | 309 | 0 | 0 | 185.4 | 864 | 848 | 0 | 211 | 28 | 42.86
Sample 53 | 320 | 0 | 0 | 191.7 | 817.5 | 538 | 0 | 538 | 28 | 42.51
Sample 54 | 336 | 0 | 0 | 201.6 | 785 | 0 | 0 | 1060 | 28 | 40.86
Sample 55 | 375 | 0 | 0 | 187.5 | 846 | 1020 | 0 | 0 | 28 | 50.17
Sample 56 | 386 | 0 | 0 | 192.5 | 829 | 808 | 0 | 202 | 28 | 51.59
Sample 57 | 399 | 0 | 0 | 200 | 795 | 504 | 0 | 504 | 28 | 51.64
Sample 58 | 420 | 0 | 0 | 210 | 738 | 0 | 0 | 1014 | 28 | 50.3
Sample 59 | 271 | 0 | 0 | 160 | 861 | 1099 | 0 | 0 | 28 | 39.68
Sample 60 | 281 | 0 | 0 | 180 | 802 | 0 | 0 | 970 | 28 | 39.37
Sample 61 | 293 | 0 | 0 | 170 | 648 | 0 | 0 | 919 | 28 | 38.86
Sample 62 | 337 | 0 | 0 | 165 | 841 | 0 | 0 | 879 | 28 | 40.09
Sample 63 | 487 | 0 | 0 | 180 | 625 | 1099 | 0 | 0 | 28 | 63.14
Sample 64 | 463 | 0 | 0 | 190 | 621 | 0 | 0 | 970 | 28 | 61.3
Sample 65 | 500 | 0 | 0 | 190 | 621 | 0 | 0 | 919 | 28 | 61.4
Sample 66 | 600 | 0 | 0 | 180 | 567 | 0 | 0 | 879 | 28 | 64.06
Sample 67 | 380 | 0 | 0 | 190 | 523 | 1280 | 0 | 0 | 7 | 45.21
Sample 68 | 380 | 0 | 0 | 190 | 523 | 1280 | 0 | 0 | 28 | 52.26
Sample 69 | 380 | 0 | 0 | 190 | 523 | 1280 | 0 | 0 | 90 | 55.05
Sample 70 | 380 | 0 | 0 | 190 | 523 | 640 | 0 | 640 | 7 | 43.98
Sample 71 | 380 | 0 | 0 | 190 | 523 | 640 | 0 | 640 | 28 | 52.48
Sample 72 | 380 | 0 | 0 | 190 | 523 | 640 | 0 | 640 | 90 | 54.72
Sample 73 | 380 | 0 | 0 | 190 | 523 | 640 | 0 | 640 | 7 | 46.55
Sample 74 | 380 | 0 | 0 | 190 | 523 | 640 | 0 | 640 | 28 | 51.92
Sample 75 | 380 | 0 | 0 | 190 | 523 | 640 | 0 | 640 | 90 | 58.19
Sample 76 | 380 | 0 | 0 | 190 | 523 | 0 | 0 | 1280 | 7 | 44.2
Sample 77 | 380 | 0 | 0 | 190 | 523 | 0 | 0 | 1280 | 28 | 54.38
Sample 78 | 380 | 0 | 0 | 190 | 523 | 0 | 0 | 1280 | 90 | 57.85
Sample 79 | 361 | 19 | 0 | 190 | 523 | 1280 | 0 | 0 | 7 | 42.63
Sample 80 | 361 | 19 | 0 | 190 | 523 | 1280 | 0 | 0 | 28 | 51.7
Sample 81 | 361 | 19 | 0 | 190 | 523 | 1280 | 0 | 0 | 90 | 57.52
Sample 82 | 361 | 19 | 0 | 190 | 523 | 640 | 0 | 640 | 7 | 42.75
Sample 83 | 361 | 19 | 0 | 190 | 523 | 640 | 0 | 640 | 28 | 56.51
Sample 84 | 361 | 19 | 0 | 190 | 523 | 640 | 0 | 640 | 90 | 65.13
Sample 85 | 361 | 19 | 0 | 190 | 523 | 640 | 0 | 640 | 7 | 45.1
Sample 86 | 361 | 19 | 0 | 190 | 523 | 640 | 0 | 640 | 28 | 47.56
Sample 87 | 361 | 19 | 0 | 190 | 523 | 640 | 0 | 640 | 90 | 61.88
Sample 88 | 361 | 19 | 0 | 190 | 523 | 0 | 0 | 1280 | 7 | 43.42
Sample 89 | 361 | 19 | 0 | 190 | 523 | 0 | 0 | 1280 | 28 | 51.92
Sample 90 | 361 | 19 | 0 | 190 | 523 | 0 | 0 | 1280 | 90 | 61.32
Sample 91 | 342 | 38 | 0 | 190 | 523 | 1280 | 0 | 0 | 7 | 39.72
Sample 92 | 342 | 38 | 0 | 190 | 523 | 1280 | 0 | 0 | 28 | 53.15
Sample 93 | 342 | 38 | 0 | 190 | 523 | 1280 | 0 | 0 | 90 | 57.96
Sample 94 | 342 | 38 | 0 | 190 | 523 | 640 | 0 | 640 | 7 | 42.52
Sample 95 | 342 | 38 | 0 | 190 | 523 | 640 | 0 | 640 | 28 | 64.57
Sample 96 | 342 | 38 | 0 | 190 | 523 | 640 | 0 | 640 | 90 | 66.13
Sample 97 | 342 | 38 | 0 | 190 | 523 | 640 | 0 | 640 | 7 | 42.3
Sample 98 | 342 | 38 | 0 | 190 | 523 | 640 | 0 | 640 | 28 | 53.04
Sample 99 | 342 | 38 | 0 | 190 | 523 | 640 | 0 | 640 | 90 | 65.57
Sample 100 | 342 | 38 | 0 | 190 | 523 | 0 | 0 | 1280 | 7 | 42.52
Sample 101 | 342 | 38 | 0 | 190 | 523 | 0 | 0 | 1280 | 28 | 54.38
Sample 102 | 342 | 38 | 0 | 190 | 523 | 0 | 0 | 1280 | 90 | 64.9
Sample 103 | 399 | 0 | 0 | 216 | 882 | 858 | 0 | 0 | 28 | 30.5
Sample 104 | 399 | 0 | 0 | 216 | 663 | 858 | 216 | 0 | 28 | 33.25
Sample 105 | 399 | 0 | 0 | 216 | 882 | 647 | 0 | 192 | 28 | 34.78
Sample 106 | 399 | 0 | 0 | 216 | 663 | 647 | 216 | 192 | 28 | 38.45
Sample 107 | 263 | 0 | 0 | 184 | 835 | 1080 | 0 | 0 | 28 | 19.24
Sample 108 | 264 | 0 | 0 | 178 | 835 | 0 | 0 | 1030 | 28 | 19.13
Sample 109 | 262 | 0 | 0 | 174 | 830 | 0 | 0 | 1020 | 28 | 16.37
Sample 110 | 431 | 0 | 0 | 149 | 765 | 1060 | 0 | 0 | 28 | 39.86
Sample 111 | 427 | 0 | 0 | 148 | 760 | 0 | 0 | 1000 | 28 | 38.69
Sample 112 | 423 | 0 | 0 | 153 | 755 | 0 | 0 | 990 | 28 | 37.95
Sample 113 | 452 | 0 | 0 | 155 | 875 | 960 | 0 | 0 | 28 | 49.37
Sample 114 | 443 | 0 | 0 | 152 | 855 | 0 | 0 | 885 | 28 | 45.29
Sample 115 | 442 | 0 | 0 | 152 | 860 | 0 | 0 | 885 | 28 | 44.68
Sample 116 | 350 | 0 | 0 | 140 | 732 | 1109 | 0 | 0 | 28 | 58.6
Sample 117 | 340 | 0 | 0 | 153 | 723 | 1096 | 0 | 0 | 28 | 56.1
Sample 118 | 330 | 0 | 0 | 165 | 715 | 1084 | 0 | 0 | 28 | 51.2
Sample 119 | 320 | 0 | 0 | 176 | 708 | 1072 | 0 | 0 | 28 | 47.1
Sample 120 | 310 | 0 | 0 | 186 | 702 | 1064 | 0 | 0 | 28 | 43.9
Sample 121 | 350 | 0 | 0 | 140 | 732 | 556 | 0 | 519 | 28 | 43.3
Sample 122 | 340 | 0 | 0 | 153 | 723 | 549 | 0 | 512 | 28 | 39.6
Sample 123 | 330 | 0 | 0 | 165 | 715 | 543 | 0 | 507 | 28 | 38.1
Sample 124 | 320 | 0 | 0 | 176 | 708 | 537 | 0 | 502 | 28 | 34.5
Sample 125 | 310 | 0 | 0 | 186 | 702 | 533 | 0 | 497 | 28 | 31.6
Sample 126 | 350 | 0 | 0 | 140 | 732 | 553 | 0 | 523 | 28 | 46.1
Sample 127 | 340 | 0 | 0 | 153 | 723 | 547 | 0 | 517 | 28 | 45.8
Sample 128 | 330 | 0 | 0 | 165 | 715 | 541 | 0 | 511 | 28 | 39.9
Sample 129 | 320 | 0 | 0 | 176 | 708 | 535 | 0 | 506 | 28 | 36.3
Sample 130 | 310 | 0 | 0 | 186 | 702 | 531 | 0 | 501 | 28 | 34.7
Sample 131 | 350 | 0 | 0 | 175 | 538 | 1353 | 0 | 0 | 28 | 38.06
Sample 132 | 350 | 0 | 0 | 175 | 538 | 576 | 615 | 413 | 28 | 35.08
Sample 133 | 350 | 0 | 0 | 175 | 538 | 777 | 261 | 461 | 28 | 36.25
Sample 134 | 350 | 0 | 0 | 175 | 538 | 0 | 876 | 873 | 28 | 30.93
Sample 135 | 332.5 | 17.5 | 0 | 175 | 538 | 1353 | 0 | 0 | 28 | 42.41
Sample 136 | 332.5 | 17.5 | 0 | 175 | 538 | 576 | 615 | 413 | 28 | 36.99
Sample 137 | 332.5 | 17.5 | 0 | 175 | 538 | 777 | 261 | 461 | 28 | 37.42
Sample 138 | 332.5 | 17.5 | 0 | 175 | 538 | 0 | 876 | 873 | 28 | 35.29
Sample 139 | 315 | 35 | 0 | 175 | 538 | 1353 | 0 | 0 | 28 | 48.37
Sample 140 | 315 | 35 | 0 | 175 | 538 | 576 | 615 | 413 | 28 | 39.54
Sample 141 | 315 | 35 | 0 | 175 | 538 | 777 | 261 | 461 | 28 | 40.93
Sample 142 | 315 | 35 | 0 | 175 | 538 | 0 | 876 | 873 | 28 | 30.72
Sample 143 | 380 | 0 | 0 | 190 | 713.9 | 1003.79 | 0 | 0 | 7 | 41.99
Sample 144 | 380 | 0 | 0 | 190 | 713.9 | 1003.79 | 0 | 0 | 28 | 48.1
Sample 145 | 380 | 0 | 0 | 190 | 744.45 | 756.97 | 0 | 189.24 | 7 | 44.11
Sample 146 | 380 | 0 | 0 | 190 | 744.45 | 756.97 | 0 | 189.24 | 28 | 50.39
Sample 147 | 380 | 0 | 0 | 190 | 709.54 | 471.13 | 0 | 471.12 | 7 | 42.95
Sample 148 | 380 | 0 | 0 | 190 | 709.54 | 471.13 | 0 | 471.12 | 28 | 50.28
Sample 149 | 380 | 0 | 0 | 190 | 714.56 | 0 | 0 | 874.04 | 7 | 50.28
Sample 150 | 380 | 0 | 0 | 190 | 714.56 | 0 | 0 | 874.04 | 28 | 58.25
Sample 151 | 300 | 0 | 0 | 205 | 697 | 1128 | 0 | 0 | 28 | 34.5
Sample 152 | 300 | 0 | 0 | 205 | 697 | 1128 | 0 | 0 | 90 | 39.4
Sample 153 | 300 | 0 | 0 | 205 | 697 | 0 | 0 | 1075 | 28 | 35
Sample 154 | 300 | 0 | 0 | 205 | 697 | 0 | 0 | 1075 | 90 | 39.8
Sample 155 | 300 | 0 | 0 | 205 | 697 | 0 | 0 | 1027 | 28 | 29.2
Sample 156 | 300 | 0 | 0 | 205 | 697 | 0 | 0 | 1027 | 90 | 34
Sample 157 | 300 | 0 | 0 | 205 | 697 | 0 | 0 | 1027 | 28 | 27.7
Sample 158 | 300 | 0 | 0 | 205 | 697 | 0 | 0 | 1027 | 90 | 28.4
Sample 159 | 350 | 0 | 0 | 180 | 706 | 1143 | 0 | 0 | 28 | 48.3
Sample 160 | 350 | 0 | 0 | 180 | 706 | 1143 | 0 | 0 | 90 | 53
Sample 161 | 350 | 0 | 0 | 180 | 706 | 0 | 0 | 1089 | 28 | 47.6
Sample 162 | 350 | 0 | 0 | 180 | 706 | 0 | 0 | 1089 | 90 | 51.3
Sample 163 | 350 | 0 | 0 | 180 | 706 | 0 | 0 | 1041 | 28 | 42
Sample 164 | 350 | 0 | 0 | 180 | 706 | 0 | 0 | 1041 | 90 | 47
Sample 165 | 350 | 0 | 0 | 180 | 706 | 0 | 0 | 1041 | 28 | 42.9
Sample 166 | 350 | 0 | 0 | 180 | 706 | 0 | 0 | 1041 | 90 | 46.3
Sample 167 | 425 | 0 | 0 | 185 | 696 | 1077 | 0 | 0 | 28 | 61.6
Sample 168 | 425 | 0 | 0 | 185 | 696 | 1077 | 0 | 0 | 90 | 69.6
Sample 169 | 425 | 0 | 0 | 185 | 696 | 0 | 0 | 1028 | 28 | 60
Sample 170 | 425 | 0 | 0 | 185 | 696 | 0 | 0 | 1028 | 90 | 67.7
Sample 171 | 425 | 0 | 0 | 185 | 696 | 0 | 0 | 982 | 28 | 53.7
Sample 172 | 425 | 0 | 0 | 185 | 696 | 0 | 0 | 982 | 90 | 55.5
Sample 173 | 425 | 0 | 0 | 185 | 696 | 0 | 0 | 982 | 28 | 53.2
Sample 174 | 425 | 0 | 0 | 185 | 696 | 0 | 0 | 982 | 90 | 58.6
Sample 175 | 485 | 0 | 0 | 165 | 685 | 1089 | 0 | 0 | 28 | 80.5
Sample 176 | 485 | 0 | 0 | 165 | 685 | 1089 | 0 | 0 | 90 | 88.3
Sample 177 | 485 | 0 | 0 | 165 | 685 | 0 | 0 | 1039 | 28 | 78.2
Sample 178 | 485 | 0 | 0 | 165 | 685 | 0 | 0 | 1039 | 90 | 84.1
Sample 179 | 485 | 0 | 0 | 165 | 685 | 0 | 0 | 979 | 28 | 71.2
Sample 180 | 485 | 0 | 0 | 165 | 685 | 0 | 0 | 979 | 90 | 74.3
Sample 181 | 485 | 0 | 0 | 165 | 685 | 0 | 0 | 982 | 28 | 65.4
Sample 182 | 485 | 0 | 0 | 165 | 685 | 0 | 0 | 982 | 90 | 73.3
Sample 183 | 380 | 0 | 0 | 155.8 | 668 | 1188 | 0 | 0 | 28 | 66.47
Sample 184 | 380 | 0 | 0 | 160.6 | 598 | 1182 | 52 | 0 | 28 | 69.6
Sample 185 | 380 | 0 | 0 | 165.4 | 529 | 1175 | 103 | 0 | 28 | 65.35
Sample 186 | 380 | 0 | 0 | 170.2 | 460 | 1168 | 154 | 0 | 28 | 68.59
Sample 187 | 380 | 0 | 0 | 175.6 | 327 | 1162 | 254 | 0 | 28 | 68.04
Sample 188 | 380 | 0 | 0 | 180.9 | 0 | 1162 | 509 | 0 | 28 | 68.26
Sample 189 | 349 | 0 | 0 | 156 | 888 | 0 | 0 | 792 | 28 | 46.67
Sample 190 | 335 | 0 | 0 | 151 | 630 | 414 | 0 | 720 | 28 | 44.01
Sample 191 | 430 | 0 | 0 | 193 | 808 | 835 | 0 | 0 | 28 | 37.42
Sample 192 | 349 | 0 | 0 | 156 | 857 | 0 | 0 | 867 | 28 | 48.79
Sample 193 | 358 | 0 | 0 | 161 | 645 | 281 | 0 | 813 | 28 | 47.62
Sample 194 | 424 | 0 | 0 | 191 | 763 | 900 | 0 | 0 | 28 | 36.25
Sample 195 | 537 | 0 | 0 | 220 | 693 | 782 | 0 | 138 | 3 | 31.15
Sample 196 | 537 | 0 | 0 | 220 | 693 | 782 | 0 | 138 | 7 | 38.65
Sample 197 | 537 | 0 | 0 | 220 | 693 | 782 | 0 | 138 | 28 | 50.82
Sample 198 | 537 | 0 | 0 | 220 | 693 | 644 | 0 | 276 | 3 | 32.41
Sample 199 | 537 | 0 | 0 | 220 | 693 | 644 | 0 | 276 | 7 | 41.63
Sample 200 | 537 | 0 | 0 | 220 | 693 | 644 | 0 | 276 | 28 | 44.89
Sample 201 | 537 | 0 | 0 | 220 | 693 | 506 | 0 | 414 | 3 | 31.68
Sample 202 | 537 | 0 | 0 | 220 | 693 | 506 | 0 | 414 | 7 | 41.36
Sample 203 | 537 | 0 | 0 | 220 | 693 | 506 | 0 | 414 | 28 | 44.62
Sample 204 | 537 | 0 | 0 | 220 | 693 | 368 | 0 | 552 | 3 | 29.11
Sample 205 | 537 | 0 | 0 | 220 | 693 | 368 | 0 | 552 | 7 | 36.65
Sample 206 | 537 | 0 | 0 | 220 | 693 | 368 | 0 | 552 | 28 | 42.44
Sample 207 | 401 | 0 | 0 | 172.43 | 574 | 1261 | 0 | 0 | 28 | 56.86
Sample 208 | 401 | 0 | 0 | 172.43 | 574 | 911 | 0 | 303 | 28 | 56.44
Sample 209 | 401 | 0 | 0 | 172.43 | 574 | 585 | 0 | 585 | 28 | 55.04
Sample 210 | 401 | 0 | 0 | 172.43 | 574 | 0 | 0 | 1119 | 28 | 49.82
Sample 211 | 378.85 | 0 | 0 | 189.43 | 667.79 | 1054.71 | 0 | 0 | 7 | 43.4
Sample 212 | 378.85 | 0 | 0 | 189.43 | 667.79 | 1054.71 | 0 | 0 | 28 | 59
Sample 213 | 378.85 | 0 | 0 | 198.75 | 667.79 | 843.76 | 0 | 178.38 | 7 | 49.1
Sample 214 | 378.85 | 0 | 0 | 198.75 | 667.79 | 843.76 | 0 | 178.38 | 28 | 58.8
Sample 215 | 378.85 | 0 | 0 | 212.73 | 667.79 | 527.35 | 0 | 445.95 | 7 | 43.3
Sample 216 | 378.85 | 0 | 0 | 212.73 | 667.79 | 527.35 | 0 | 445.95 | 28 | 52.9
Sample 217 | 378.85 | 0 | 0 | 236.04 | 667.79 | 0 | 0 | 891.89 | 7 | 40.8
Sample 218 | 378.85 | 0 | 0 | 236.04 | 667.79 | 0 | 0 | 891.89 | 28 | 49
Sample 219 | 358 | 0 | 0 | 186.1 | 730.4 | 1109.4 | 0 | 0 | 28 | 37.25
Sample 220 | 358 | 0 | 0 | 192.9 | 730.4 | 783.6 | 0 | 299.3 | 28 | 34.26
Sample 221 | 358 | 0 | 0 | 199.9 | 730.4 | 458.3 | 0 | 598.4 | 28 | 31.03
Sample 222 | 358 | 0 | 0 | 209.3 | 730.4 | 0 | 0 | 1020 | 28 | 29.68
Sample 223 | 446 | 0 | 0 | 191.6 | 695.6 | 985.4 | 0 | 0 | 7 | 47.22
Sample 224 | 446 | 0 | 0 | 191.6 | 695.6 | 985.4 | 0 | 0 | 28 | 57.07
Sample 225 | 446 | 0 | 0 | 191.6 | 695.6 | 985.4 | 0 | 0 | 56 | 59.75
Sample 226 | 446 | 0 | 0 | 191.6 | 695.6 | 788.4 | 0 | 185.7 | 7 | 47.78
Sample 227 | 446 | 0 | 0 | 191.6 | 695.6 | 788.4 | 0 | 185.7 | 28 | 54.61
Sample 228 | 446 | 0 | 0 | 191.6 | 695.6 | 788.4 | 0 | 185.7 | 56 | 59.87
Sample 229 | 446 | 0 | 0 | 194.4 | 695.6 | 492.8 | 0 | 464.3 | 7 | 47.56
Sample 230 | 446 | 0 | 0 | 194.4 | 695.6 | 492.8 | 0 | 464.3 | 28 | 57.4
Sample 231 | 446 | 0 | 0 | 194.4 | 695.6 | 492.8 | 0 | 464.3 | 56 | 57.85
Sample 232 | 446 | 0 | 0 | 198.7 | 695.6 | 0 | 0 | 928.6 | 7 | 51.03
Sample 233 | 446 | 0 | 0 | 198.7 | 695.6 | 0 | 0 | 928.6 | 28 | 57.29
Sample 234 | 446 | 0 | 0 | 198.7 | 695.6 | 0 | 0 | 928.6 | 56 | 60.87
Sample 235 | 400 | 0 | 0 | 207.6 | 662 | 0 | 0 | 903 | 7 | 32.63
Sample 236 | 400 | 0 | 0 | 207.6 | 662 | 0 | 0 | 903 | 28 | 36.67
Sample 237 | 400 | 0 | 0 | 207.6 | 662 | 0 | 0 | 903 | 90 | 39.86
Sample 238 | 400 | 0 | 0 | 207.6 | 662 | 383 | 0 | 573 | 7 | 32.53
Sample 239 | 400 | 0 | 0 | 207.6 | 662 | 383 | 0 | 573 | 28 | 38.06
Sample 240 | 400 | 0 | 0 | 207.6 | 662 | 383 | 0 | 573 | 90 | 40.71
Sample 241 | 400 | 0 | 0 | 207.6 | 662 | 697 | 0 | 298 | 7 | 36.99
Sample 242 | 400 | 0 | 0 | 207.6 | 662 | 697 | 0 | 298 | 28 | 39.33
Sample 243 | 400 | 0 | 0 | 207.6 | 662 | 697 | 0 | 298 | 90 | 41.99
Sample 244 | 400 | 0 | 0 | 207.6 | 662 | 863 | 0 | 153 | 7 | 36.04
Sample 245 | 400 | 0 | 0 | 207.6 | 662 | 863 | 0 | 153 | 28 | 40.5
Sample 246 | 400 | 0 | 0 | 207.6 | 662 | 863 | 0 | 153 | 90 | 44.22
Sample 247 | 400 | 0 | 0 | 207.6 | 662 | 1014 | 0 | 0 | 7 | 35.4
Sample 248 | 400 | 0 | 0 | 207.6 | 662 | 1014 | 0 | 0 | 28 | 41.46
Sample 249 | 400 | 0 | 0 | 207.6 | 662 | 1014 | 0 | 0 | 90 | 44.75
Sample 250 | 380 | 0 | 0 | 168 | 784 | 1025 | 0 | 0 | 7 | 37.42
Sample 251 | 380 | 0 | 0 | 168 | 784 | 1025 | 0 | 0 | 28 | 40.82
Sample 252 | 369 | 0 | 0 | 159 | 691 | 1060 | 0 | 0 | 7 | 30.6
Sample 253 | 369 | 0 | 0 | 159 | 691 | 1060 | 0 | 0 | 28 | 31.62
Sample 254 | 369 | 0 | 0 | 159 | 691 | 1060 | 0 | 0 | 91 | 35.7
Sample 255 | 258 | 0 | 75 | 159 | 691 | 1060 | 0 | 0 | 7 | 16.32
Sample 256 | 258 | 0 | 75 | 159 | 691 | 1060 | 0 | 0 | 28 | 27.54
Sample 257 | 258 | 0 | 75 | 159 | 691 | 1060 | 0 | 0 | 91 | 34.68
Sample 258 | 369 | 0 | 0 | 159 | 691 | 742 | 0 | 273 | 7 | 30.6
Sample 259 | 369 | 0 | 0 | 159 | 691 | 742 | 0 | 273 | 28 | 30.6
Sample 260 | 369 | 0 | 0 | 159 | 691 | 742 | 0 | 273 | 91 | 30.6
Sample 261 | 258 | 0 | 75 | 159 | 691 | 742 | 0 | 273 | 7 | 17.34
Sample 262 | 258 | 0 | 75 | 159 | 691 | 742 | 0 | 273 | 28 | 27.54
Sample 263 | 258 | 0 | 75 | 159 | 691 | 742 | 0 | 273 | 91 | 28.56
Sample 264 | 369 | 0 | 1.11 | 159 | 691 | 0 | 0 | 911 | 7 | 27.54
Sample 265 | 369 | 0 | 1.11 | 159 | 691 | 0 | 0 | 911 | 28 | 27.54
Sample 266 | 369 | 0 | 1.11 | 159 | 691 | 0 | 0 | 911 | 91 | 28.56
Sample 267 | 258 | 0 | 75 | 159 | 691 | 0 | 0 | 911 | 7 | 19.38
Sample 268 | 258 | 0 | 75 | 159 | 691 | 0 | 0 | 911 | 28 | 22.44
Sample 269 | 258 | 0 | 75 | 159 | 691 | 0 | 0 | 911 | 91 | 25.5
Sample 270 | 369 | 0 | 0 | 159 | 691 | 0 | 0 | 911 | 7 | 15.3
Sample 271 | 369 | 0 | 0 | 159 | 691 | 0 | 0 | 911 | 28 | 18.36
Sample 272 | 369 | 0 | 0 | 159 | 691 | 0 | 0 | 911 | 91 | 18.36
Sample 273 | 495 | 0 | 0 | 159 | 614 | 1034 | 0 | 0 | 7 | 40.8
Sample 274 | 495 | 0 | 0 | 159 | 614 | 1034 | 0 | 0 | 28 | 51
Sample 275 | 495 | 0 | 0 | 159 | 614 | 1034 | 0 | 0 | 91 | 56.1
Sample 276 | 495 | 0 | 0 | 159 | 614 | 724 | 0 | 266 | 7 | 37.74
Sample 277 | 495 | 0 | 0 | 159 | 614 | 724 | 0 | 266 | 28 | 46.92
Sample 278 | 495 | 0 | 0 | 159 | 614 | 724 | 0 | 266 | 91 | 47.94
Sample 279 | 495 | 0 | 0 | 159 | 614 | 0 | 0 | 888 | 7 | 27.54
Sample 280 | 495 | 0 | 0 | 159 | 614 | 0 | 0 | 888 | 28 | 33.66
Sample 281 | 495 | 0 | 0 | 159 | 614 | 0 | 0 | 888 | 91 | 34.68
Sample 282 | 347 | 0 | 101 | 159 | 614 | 0 | 0 | 888 | 7 | 28.56
Sample 283 | 347 | 0 | 101 | 159 | 614 | 0 | 0 | 888 | 28 | 29.58
Sample 284 | 347 | 0 | 101 | 159 | 614 | 0 | 0 | 888 | 91 | 34.68
Sample 285 | 410 | 0 | 0 | 225 | 642 | 1048 | 0 | 0 | 1 | 12.8
Sample 286 | 410 | 0 | 0 | 225 | 642 | 1048 | 0 | 0 | 4 | 23.3
Sample 287 | 410 | 0 | 0 | 225 | 642 | 1048 | 0 | 0 | 7 | 30.2
Sample 288 | 410 | 0 | 0 | 225 | 642 | 1048 | 0 | 0 | 28 | 48.6
Sample 289 | 410 | 0 | 0 | 225 | 642 | 1048 | 0 | 0 | 90 | 52.7
Sample 290 | 410 | 0 | 0 | 225 | 642 | 840 | 0 | 204 | 1 | 11.9
Sample 291 | 410 | 0 | 0 | 225 | 642 | 840 | 0 | 204 | 4 | 22.4
Sample 292 | 410 | 0 | 0 | 225 | 642 | 840 | 0 | 204 | 7 | 29.1
Sample 293 | 410 | 0 | 0 | 225 | 642 | 840 | 0 | 204 | 28 | 45.3
Sample 294 | 410 | 0 | 0 | 225 | 642 | 840 | 0 | 204 | 90 | 50.8
Sample 295 | 410 | 0 | 0 | 225 | 642 | 524 | 0 | 506 | 1 | 11.6
Sample 296 | 410 | 0 | 0 | 225 | 642 | 524 | 0 | 506 | 4 | 21.8
Sample 297 | 410 | 0 | 0 | 225 | 642 | 524 | 0 | 506 | 7 | 27.6
Sample 298 | 410 | 0 | 0 | 225 | 642 | 524 | 0 | 506 | 28 | 42.5
Sample 299 | 410 | 0 | 0 | 225 | 642 | 524 | 0 | 506 | 90 | 49.5
Sample 300 | 410 | 0 | 0 | 225 | 642 | 0 | 0 | 1017 | 1 | 10.2
Sample 301 | 410 | 0 | 0 | 225 | 642 | 0 | 0 | 1017 | 4 | 18.6
Sample 302 | 410 | 0 | 0 | 225 | 642 | 0 | 0 | 1017 | 7 | 24.4
Sample 303 | 410 | 0 | 0 | 225 | 642 | 0 | 0 | 1017 | 28 | 38.1
Sample 304 | 410 | 0 | 0 | 225 | 642 | 0 | 0 | 1017 | 90 | 45.5
Sample 305 | 384.375 | 0 | 128.125 | 225 | 582 | 992 | 0 | 0 | 1 | 15.6
Sample 306 | 384.375 | 0 | 128.125 | 225 | 582 | 992 | 0 | 0 | 4 | 30.4
Sample 307 | 384.375 | 0 | 128.125 | 225 | 582 | 992 | 0 | 0 | 7 | 38.8
Sample 308 | 384.375 | 0 | 128.125 | 225 | 582 | 992 | 0 | 0 | 28 | 52.9
Sample 309 | 384.375 | 0 | 128.125 | 225 | 582 | 992 | 0 | 0 | 90 | 68.8
Sample 310 | 384.375 | 0 | 128.125 | 225 | 582 | 794 | 0 | 193 | 1 | 14.8
Sample 311 | 384.375 | 0 | 128.125 | 225 | 582 | 794 | 0 | 193 | 4 | 29.5
Sample 312 | 384.375 | 0 | 128.125 | 225 | 582 | 794 | 0 | 193 | 7 | 37.9
Sample 313 | 384.375 | 0 | 128.125 | 225 | 582 | 794 | 0 | 193 | 28 | 50.1
Sample 314 | 384.375 | 0 | 128.125 | 225 | 582 | 794 | 0 | 193 | 90 | 65.9
Sample 315 | 384.375 | 0 | 128.125 | 225 | 582 | 496 | 0 | 482 | 1 | 14.1
Sample 316 | 384.375 | 0 | 128.125 | 225 | 582 | 496 | 0 | 482 | 4 | 28.4
Sample 317 | 384.375 | 0 | 128.125 | 225 | 582 | 496 | 0 | 482 | 7 | 37
Sample 318 | 384.375 | 0 | 128.125 | 225 | 582 | 496 | 0 | 482 | 28 | 48.1
Sample 319 | 384.375 | 0 | 128.125 | 225 | 582 | 496 | 0 | 482 | 90 | 63.7
Sample 320 | 384.375 | 0 | 128.125 | 225 | 582 | 0 | 0 | 963 | 1 | 16.3
Sample 321 | 384.375 | 0 | 128.125 | 225 | 582 | 0 | 0 | 963 | 4 | 29
Sample 322 | 384.375 | 0 | 128.125 | 225 | 582 | 0 | 0 | 963 | 7 | 36.3
Sample 323 | 384.375 | 0 | 128.125 | 225 | 582 | 0 | 0 | 963 | 28 | 45.3
Sample 324 | 384.375 | 0 | 128.125 | 225 | 582 | 0 | 0 | 963 | 90 | 65.4
Sample 325 | 410 | 0 | 0 | 205 | 662 | 1081 | 0 | 0 | 1 | 20.5
Sample 326 | 410 | 0 | 0 | 205 | 662 | 1081 | 0 | 0 | 4 | 36.2
Sample 327 | 410 | 0 | 0 | 205 | 662 | 1081 | 0 | 0 | 7 | 42.8
Sample 328 | 410 | 0 | 0 | 205 | 662 | 1081 | 0 | 0 | 28 | 54.1
Sample 329 | 410 | 0 | 0 | 205 | 662 | 1081 | 0 | 0 | 90 | 57.6
Sample 330 | 410 | 0 | 0 | 205 | 662 | 865 | 0 | 210 | 1 | 18.5
Sample 331 | 410 | 0 | 0 | 205 | 662 | 865 | 0 | 210 | 4 | 35.5
Sample 332 | 410 | 0 | 0 | 205 | 662 | 865 | 0 | 210 | 7 | 39.2
Sample 333 | 410 | 0 | 0 | 205 | 662 | 865 | 0 | 210 | 28 | 51.7
Sample 334 | 410 | 0 | 0 | 205 | 662 | 865 | 0 | 210 | 90 | 55.8
Sample 335 | 410 | 0 | 0 | 205 | 662 | 541 | 0 | 525 | 1 | 16.7
Sample 336 | 410 | 0 | 0 | 205 | 662 | 541 | 0 | 525 | 4 | 31.1
Sample 337 | 410 | 0 | 0 | 205 | 662 | 541 | 0 | 525 | 7 | 38.4
Sample 338 | 410 | 0 | 0 | 205 | 662 | 541 | 0 | 525 | 28 | 47.1
Sample 339 | 410 | 0 | 0 | 205 | 662 | 541 | 0 | 525 | 90 | 53.6
Sample 340 | 410 | 0 | 0 | 205 | 662 | 0 | 0 | 1049 | 1 | 13.9
Sample 341 | 410 | 0 | 0 | 205 | 662 | 0 | 0 | 1049 | 4 | 23.1
Sample 342 | 410 | 0 | 0 | 205 | 662 | 0 | 0 | 1049 | 7 | 31.8
Sample 343 | 410 | 0 | 0 | 205 | 662 | 0 | 0 | 1049 | 28 | 43.4
Sample 344 | 410 | 0 | 0 | 205 | 662 | 0 | 0 | 1049 | 90 | 50.7
Sample 345 | 384.375 | 0 | 128.125 | 205 | 618 | 1009 | 0 | 0 | 1 | 22.5
Sample 346 | 384.375 | 0 | 128.125 | 205 | 618 | 1009 | 0 | 0 | 4 | 37.6
Sample 347 | 384.375 | 0 | 128.125 | 205 | 618 | 1009 | 0 | 0 | 7 | 43
Sample 348 | 384.375 | 0 | 128.125 | 205 | 618 | 1009 | 0 | 0 | 28 | 57.6
Sample 349 | 384.375 | 0 | 128.125 | 205 | 618 | 1009 | 0 | 0 | 90 | 72.8
Sample 350 | 384.375 | 0 | 128.125 | 205 | 618 | 802 | 0 | 196 | 1 | 21
Sample 351 | 384.375 | 0 | 128.125 | 205 | 618 | 802 | 0 | 196 | 4 | 35.4
Sample 352 | 384.375 | 0 | 128.125 | 205 | 618 | 802 | 0 | 196 | 7 | 42.2
Sample 353 | 384.375 | 0 | 128.125 | 205 | 618 | 802 | 0 | 196 | 28 | 55.8
Sample 354 | 384.375 | 0 | 128.125 | 205 | 618 | 802 | 0 | 196 | 90 | 71.4
Sample 355 | 384.375 | 0 | 128.125 | 205 | 618 | 505 | 0 | 489 | 1 | 20
Sample 356 | 384.375 | 0 | 128.125 | 205 | 618 | 505 | 0 | 489 | 4 | 34.7
Sample 357 | 384.375 | 0 | 128.125 | 205 | 618 | 505 | 0 | 489 | 7 | 41.9
Sample 358 | 384.375 | 0 | 128.125 | 205 | 618 | 505 | 0 | 489 | 28 | 52.5
Sample 359 | 384.375 | 0 | 128.125 | 205 | 618 | 505 | 0 | 489 | 90 | 71
Sample 360 | 384.375 | 0 | 128.125 | 205 | 618 | 0 | 0 | 979 | 1 | 16.5
Sample 361 | 384.375 | 0 | 128.125 | 205 | 618 | 0 | 0 | 979 | 4 | 33.5
Sample 362 | 384.375 | 0 | 128.125 | 205 | 618 | 0 | 0 | 979 | 7 | 39.5
Sample 363 | 384.375 | 0 | 128.125 | 205 | 618 | 0 | 0 | 979 | 28 | 51.2
Sample 364 | 384.375 | 0 | 128.125 | 205 | 618 | 0 | 0 | 979 | 90 | 71.5
Sample 365 | 400 | 0 | 0 | 180 | 708 | 1108 | 0 | 0 | 1 | 25.8
Sample 366 | 400 | 0 | 0 | 180 | 708 | 1108 | 0 | 0 | 4 | 45.8
Sample 367 | 400 | 0 | 0 | 180 | 708 | 1108 | 0 | 0 | 7 | 53.7
Sample 368 | 400 | 0 | 0 | 180 | 708 | 1108 | 0 | 0 | 28 | 66.8
Sample 369 | 400 | 0 | 0 | 180 | 708 | 1108 | 0 | 0 | 90 | 72.3
Sample 370 | 400 | 0 | 0 | 180 | 708 | 886 | 0 | 215 | 1 | 23.6
Sample 371 | 400 | 0 | 0 | 180 | 708 | 886 | 0 | 215 | 4 | 43.2
Sample 372 | 400 | 0 | 0 | 180 | 708 | 886 | 0 | 215 | 7 | 51.2
Sample 373 | 400 | 0 | 0 | 180 | 708 | 886 | 0 | 215 | 28 | 62.4
Sample 374 | 400 | 0 | 0 | 180 | 708 | 886 | 0 | 215 | 90 | 68
Sample 375 | 400 | 0 | 0 | 180 | 708 | 554 | 0 | 538 | 1 | 21.1
Sample 376 | 400 | 0 | 0 | 180 | 708 | 554 | 0 | 538 | 4 | 40.3
Sample 377 | 400 | 0 | 0 | 180 | 708 | 554 | 0 | 538 | 7 | 49.8
Sample 378 | 400 | 0 | 0 | 180 | 708 | 554 | 0 | 538 | 28 | 56.8
Sample 379 | 400 | 0 | 0 | 180 | 708 | 554 | 0 | 538 | 90 | 61.5
Sample 380 | 400 | 0 | 0 | 180 | 708 | 0 | 0 | 1075 | 1 | 15.5
Sample 381 | 400 | 0 | 0 | 180 | 708 | 0 | 0 | 1075 | 4 | 26.8
Sample 382 | 400 | 0 | 0 | 180 | 708 | 0 | 0 | 1075 | 7 | 36.2
Sample 383 | 400 | 0 | 0 | 180 | 708 | 0 | 0 | 1075 | 28 | 52.1
Sample 384 | 400 | 0 | 0 | 180 | 708 | 0 | 0 | 1075 | 90 | 57.2
Sample 385 | 375 | 0 | 125 | 180 | 665 | 1040 | 0 | 0 | 1 | 24.7
Sample 386 | 375 | 0 | 125 | 180 | 665 | 1040 | 0 | 0 | 4 | 45.5
Sample 387 | 375 | 0 | 125 | 180 | 665 | 1040 | 0 | 0 | 7 | 53.5
Sample 388 | 375 | 0 | 125 | 180 | 665 | 1040 | 0 | 0 | 28 | 70.1
Sample 389 | 375 | 0 | 125 | 180 | 665 | 1040 | 0 | 0 | 90 | 85.2
Sample 390 | 375 | 0 | 125 | 180 | 665 | 808 | 0 | 202 | 1 | 24.1
Sample 391 | 375 | 0 | 125 | 180 | 665 | 808 | 0 | 202 | 4 | 45.1
Sample 392 | 375 | 0 | 125 | 180 | 665 | 808 | 0 | 202 | 7 | 52
Sample 393 | 375 | 0 | 125 | 180 | 665 | 808 | 0 | 202 | 28 | 67.3
Sample 394 | 375 | 0 | 125 | 180 | 665 | 808 | 0 | 202 | 90 | 80.2
Sample 395 | 375 | 0 | 125 | 180 | 665 | 520 | 0 | 504 | 1 | 23.2
Sample 396 | 375 | 0 | 125 | 180 | 665 | 520 | 0 | 504 | 4 | 44.9
Sample 397 | 375 | 0 | 125 | 180 | 665 | 520 | 0 | 504 | 7 | 49.7
Sample 398 | 375 | 0 | 125 | 180 | 665 | 520 | 0 | 504 | 28 | 63.4
Sample 399 | 375 | 0 | 125 | 180 | 665 | 520 | 0 | 504 | 90 | 74.4
Sample 400 | 375 | 0 | 125 | 180 | 665 | 0 | 0 | 1009 | 1 | 21.5
Sample 401 | 375 | 0 | 125 | 180 | 665 | 0 | 0 | 1009 | 4 | 42.8
Sample 402 | 375 | 0 | 125 | 180 | 665 | 0 | 0 | 1009 | 7 | 47.1
Sample 403 | 375 | 0 | 125 | 180 | 665 | 0 | 0 | 1009 | 28 | 61.1
Sample 404 | 375 | 0 | 125 | 180 | 665 | 0 | 0 | 1009 | 90 | 70.9
Sample 405 | 400 | 0 | 0 | 160 | 729 | 1140 | 0 | 0 | 1 | 30.8
Sample 406 | 400 | 0 | 0 | 160 | 729 | 1140 | 0 | 0 | 4 | 49.4
Sample 407 | 400 | 0 | 0 | 160 | 729 | 1140 | 0 | 0 | 7 | 57.1
Sample 408 | 400 | 0 | 0 | 160 | 729 | 1140 | 0 | 0 | 28 | 72.3
Sample 409 | 400 | 0 | 0 | 160 | 729 | 1140 | 0 | 0 | 90 | 78.1
Sample 410 | 400 | 0 | 0 | 160 | 729 | 912 | 0 | 221 | 1 | 28.6
Sample 411 | 400 | 0 | 0 | 160 | 729 | 912 | 0 | 221 | 4 | 47.6
Sample 412 | 400 | 0 | 0 | 160 | 729 | 912 | 0 | 221 | 7 | 55.2
Sample 413 | 400 | 0 | 0 | 160 | 729 | 912 | 0 | 221 | 28 | 69.6
Sample 414 | 400 | 0 | 0 | 160 | 729 | 912 | 0 | 221 | 90 | 75.2
Sample 415 | 400 | 0 | 0 | 160 | 729 | 570 | 0 | 554 | 1 | 25.3
Sample 416 | 400 | 0 | 0 | 160 | 729 | 570 | 0 | 554 | 4 | 45.1
Sample 417 | 400 | 0 | 0 | 160 | 729 | 570 | 0 | 554 | 7 | 53.3
Sample 418 | 400 | 0 | 0 | 160 | 729 | 570 | 0 | 554 | 28 | 65.3
Sample 419 | 400 | 0 | 0 | 160 | 729 | 570 | 0 | 554 | 90 | 71.6
Sample 420 | 400 | 0 | 0 | 160 | 729 | 0 | 0 | 1107 | 1 | 21.5
Sample 421 | 400 | 0 | 0 | 160 | 729 | 0 | 0 | 1107 | 4 | 36.4
Sample 422 | 400 | 0 | 0 | 160 | 729 | 0 | 0 | 1107 | 7 | 45.4
Sample 423 | 400 | 0 | 0 | 160 | 729 | 0 | 0 | 1107 | 28 | 58.5
Sample 424 | 400 | 0 | 0 | 160 | 729 | 0 | 0 | 1107 | 90 | 64.5
Sample 425 | 375 | 0 | 125 | 160 | 685 | 1071 | 0 | 0 | 1 | 27.4
Sample 426 | 375 | 0 | 125 | 160 | 685 | 1071 | 0 | 0 | 4 | 53.3
Sample 427 | 375 | 0 | 125 | 160 | 685 | 1071 | 0 | 0 | 7 | 59.3
Sample 428 | 375 | 0 | 125 | 160 | 685 | 1071 | 0 | 0 | 28 | 76.7
Sample 429 | 375 | 0 | 125 | 160 | 685 | 1071 | 0 | 0 | 90 | 82.1
Sample 430 | 375 | 0 | 125 | 160 | 685 | 814 | 0 | 208 | 1 | 23.6
Sample 431 | 375 | 0 | 125 | 160 | 685 | 814 | 0 | 208 | 4 | 50.1
Sample 432 | 375 | 0 | 125 | 160 | 685 | 814 | 0 | 208 | 7 | 57.2
Sample 433 | 375 | 0 | 125 | 160 | 685 | 814 | 0 | 208 | 28 | 73.9
Sample 434 | 375 | 0 | 125 | 160 | 685 | 814 | 0 | 208 | 90 | 81.4
Sample 435 | 375 | 0 | 125 | 160 | 685 | 536 | 0 | 520 | 1 | 22.1
Sample 436 | 375 | 0 | 125 | 160 | 685 | 536 | 0 | 520 | 4 | 48.7
Sample 437 | 375 | 0 | 125 | 160 | 685 | 536 | 0 | 520 | 7 | 54.4
Sample 438 | 375 | 0 | 125 | 160 | 685 | 536 | 0 | 520 | 28 | 70.1
Sample 439 | 375 | 0 | 125 | 160 | 685 | 536 | 0 | 520 | 90 | 80.1
Sample 440 | 375 | 0 | 125 | 160 | 685 | 0 | 0 | 1040 | 1 | 20.9
Sample 441 | 375 | 0 | 125 | 160 | 685 | 0 | 0 | 1040 | 4 | 45.4
Sample 442 | 375 | 0 | 125 | 160 | 685 | 0 | 0 | 1040 | 7 | 50.9
Sample 443 | 375 | 0 | 125 | 160 | 685 | 0 | 0 | 1040 | 28 | 68.7
Sample 444 | 375 | 0 | 125 | 160 | 685 | 0 | 0 | 1040 | 90 | 82.6
Sample 445 | 410 | 0 | 0 | 225 | 642 | 1048 | 0 | 0 | 28 | 48.6
Sample 446 | 410 | 0 | 0 | 225 | 642 | 524 | 0 | 506 | 28 | 42.5
Sample 447 | 410 | 0 | 0 | 225 | 642 | 0 | 0 | 1017 | 28 | 38.1
Sample 448 | 307.5 | 0 | 102.5 | 225 | 611 | 1048 | 0 | 0 | 28 | 43.6
Sample 449 | 307.5 | 0 | 102.5 | 225 | 611 | 524 | 0 | 506 | 28 | 41.7
Sample 450 | 307.5 | 0 | 102.5 | 225 | 611 | 0 | 0 | 1017 | 28 | 36.8
Sample 451 | 266.5 | 0 | 143.5 | 225 | 598 | 1048 | 0 | 0 | 28 | 40.7
Sample 452 | 266.5 | 0 | 143.5 | 225 | 598 | 524 | 0 | 506 | 28 | 37.1
Sample 453 | 266.5 | 0 | 143.5 | 225 | 598 | 0 | 0 | 1017 | 28 | 32.2
Sample 454 | 184.5 | 0 | 225.5 | 225 | 530 | 1048 | 0 | 0 | 28 | 36.2
Sample 455 | 184.5 | 0 | 225.5 | 225 | 530 | 524 | 0 | 506 | 28 | 31.4
Sample 456 | 184.5 | 0 | 225.5 | 225 | 530 | 0 | 0 | 1017 | 28 | 26.6
Sample 457 | 424 | 0 | 0 | 190.8 | 770 | 980 | 0 | 0 | 28 | 45.29
Sample 458 | 424 | 0 | 0 | 190.8 | 770 | 980 | 0 | 0 | 60 | 50.08
Sample 459 | 424 | 0 | 0 | 190.8 | 770 | 980 | 0 | 0 | 90 | 53.86
Sample 460 | 424 | 0 | 0 | 190.8 | 770 | 0 | 0 | 980 | 28 | 41.82
Sample 461 | 424 | 0 | 0 | 190.8 | 770 | 0 | 0 | 980 | 60 | 47.63
Sample 462 | 424 | 0 | 0 | 190.8 | 770 | 0 | 0 | 980 | 90 | 51.71
Sample 463 | 340 | 0 | 84 | 190.8 | 770 | 0 | 0 | 980 | 28 | 43.55
Sample 464 | 340 | 0 | 84 | 190.8 | 770 | 0 | 0 | 980 | 60 | 48.96
Sample 465 | 340 | 0 | 84 | 190.8 | 770 | 0 | 0 | 980 | 90 | 52.84
Sample 466 | 274 | 0 | 150 | 190.8 | 770 | 0 | 0 | 980 | 28 | 41.62
Sample 467 | 274 | 0 | 150 | 190.8 | 770 | 0 | 0 | 980 | 60 | 47.33
Sample 468 | 274 | 0 | 150 | 190.8 | 770 | 0 | 0 | 980 | 90 | 51.41
Sample 469 | 212 | 0 | 212 | 190.8 | 770 | 0 | 0 | 980 | 28 | 40.09
Sample 470 | 212 | 0 | 212 | 190.8 | 770 | 0 | 0 | 980 | 60 | 44.78
Sample 471 | 212 | 0 | 212 | 190.8 | 770 | 0 | 0 | 980 | 90 | 48.35
Sample 472 | 350 | 0 | 0 | 192.5 | 800 | 1015 | 0 | 0 | 28 | 37.43
Sample 473 | 350 | 0 | 0 | 192.5 | 800 | 1015 | 0 | 0 | 60 | 42.53
Sample 474 | 350 | 0 | 0 | 192.5 | 800 | 1015 | 0 | 0 | 90 | 45.8
Sample 475 | 350 | 0 | 0 | 192.5 | 800 | 0 | 0 | 1015 | 28 | 33.97
Sample 476 | 350 | 0 | 0 | 192.5 | 800 | 0 | 0 | 1015 | 60 | 38.86
Sample 477 | 350 | 0 | 0 | 192.5 | 800 | 0 | 0 | 1015 | 90 | 42.43
Sample 478 | 280 | 0 | 70 | 192.5 | 800 | 0 | 0 | 1015 | 28 | 35.39
Sample 479 | 280 | 0 | 70 | 192.5 | 800 | 0 | 0 | 1015 | 60 | 40.7
Sample 480 | 280 | 0 | 70 | 192.5 | 800 | 0 | 0 | 1015 | 90 | 44.47
Sample 481 | 227.5 | 0 | 227.5 | 250.25 | 800 | 0 | 0 | 1015 | 28 | 31.42
Sample 482 | 227.5 | 0 | 227.5 | 250.25 | 800 | 0 | 0 | 1015 | 60 | 36.92
Sample 483 | 227.5 | 0 | 227.5 | 250.25 | 800 | 0 | 0 | 1015 | 90 | 40.6
Sample 484 | 175 | 0 | 175 | 192.5 | 800 | 0 | 0 | 1015 | 28 | 29.89
Sample 485 | 175 | 0 | 175 | 192.5 | 800 | 0 | 0 | 1015 | 60 | 34.48
Sample 486 | 175 | 0 | 175 | 192.5 | 800 | 0 | 0 | 1015 | 90 | 37.54
Sample 487 | 295 | 0 | 0 | 191.75 | 814 | 1039 | 0 | 0 | 28 | 31.01
Sample 488 | 295 | 0 | 0 | 191.75 | 814 | 1039 | 0 | 0 | 60 | 37.94
Sample 489 | 295 | 0 | 0 | 191.75 | 814 | 1039 | 0 | 0 | 90 | 39.58
Sample 490 | 295 | 0 | 0 | 191.75 | 814 | 0 | 0 | 1039 | 28 | 25.3
Sample 491 | 295 | 0 | 0 | 191.75 | 814 | 0 | 0 | 1039 | 60 | 31.62
Sample 492 | 295 | 0 | 0 | 191.75 | 814 | 0 | 0 | 1039 | 90 | 34.27
Sample 493 | 236 | 0 | 59 | 191.75 | 814 | 0 | 0 | 1039 | 28 | 25.5
Sample 494 | 236 | 0 | 59 | 191.75 | 814 | 0 | 0 | 1039 | 60 | 32.33
Sample 495 | 236 | 0 | 59 | 191.75 | 814 | 0 | 0 | 1039 | 90 | 34.99
Sample 496 | 191.8 | 0 | 103.3 | 191.815 | 814 | 0 | 0 | 1039 | 28 | 22.03
Sample 497 | 191.8 | 0 | 103.3 | 191.815 | 814 | 0 | 0 | 1039 | 60 | 28.76
Sample 498 | 191.8 | 0 | 103.3 | 191.815 | 814 | 0 | 0 | 1039 | 90 | 31.21
Sample 499 | 147.5 | 0 | 147.5 | 191.75 | 814 | 0 | 0 | 1039 | 28 | 19.79
Sample 500 | 147.5 | 0 | 147.5 | 191.75 | 814 | 0 | 0 | 1039 | 60 | 26.42
Sample 501 | 147.5 | 0 | 147.5 | 191.75 | 814 | 0 | 0 | 1039 | 90 | 28.56
Sample 502 | 354 | 0 | 0 | 185 | 600 | 1164 | 0 | 0 | 28 | 48.9
Sample 503 | 354 | 0 | 0 | 205 | 598 | 555 | 0 | 555 | 28 | 49.46
Sample 504 | 365 | 0 | 0 | 224 | 576 | 0 | 0 | 1071 | 28 | 47.56
Sample 505 | 355 | 0 | 0 | 195 | 690 | 1127 | 0 | 0 | 28 | 43.8
Sample 506 | 355 | 0 | 0 | 195 | 690 | 0 | 0 | 1038 | 28 | 34.3
Sample 507 | 355 | 0 | 0 | 195 | 690 | 0 | 0 | 106 | 28 | 35.6
Sample 508 | 410 | 0 | 0 | 225.5 | 642 | 1050 | 0 | 0 | 1 | 13.9
Sample 509 | 410 | 0 | 0 | 225.5 | 642 | 1050 | 0 | 0 | 4 | 28
Sample 510 | 410 | 0 | 0 | 225.5 | 642 | 1050 | 0 | 0 | 7 | 32.5
Sample 511 | 410 | 0 | 0 | 225.5 | 642 | 1050 | 0 | 0 | 28 | 43.4
Sample 512 | 410 | 0 | 0 | 225.5 | 642 | 1050 | 0 | 0 | 90 | 47.8
Sample 513 | 410 | 0 | 0 | 225.5 | 642 | 840 | 0 | 173 | 1 | 12.1
Sample 514 | 410 | 0 | 0 | 225.5 | 642 | 840 | 0 | 173 | 4 | 24.6
Sample 515 | 410 | 0 | 0 | 225.5 | 642 | 840 | 0 | 173 | 7 | 29.3
Sample 516 | 410 | 0 | 0 | 225.5 | 642 | 840 | 0 | 173 | 28 | 39.4
Sample 517 | 410 | 0 | 0 | 225.5 | 642 | 840 | 0 | 173 | 90 | 44.2
Sample 518 | 410 | 0 | 0 | 225.5 | 642 | 525 | 0 | 433 | 1 | 11.2
Sample 519 | 410 | 0 | 0 | 225.5 | 642 | 525 | 0 | 433 | 4 | 23.9
Sample 520 | 410 | 0 | 0 | 225.5 | 642 | 525 | 0 | 433 | 7 | 28.4
Sample 521 | 410 | 0 | 0 | 225.5 | 642 | 525 | 0 | 433 | 28 | 37.8
Sample 522 | 410 | 0 | 0 | 225.5 | 642 | 525 | 0 | 433 | 90 | 42.4
Sample 523 | 410 | 0 | 0 | 225.5 | 642 | 0 | 0 | 829 | 1 | 8.4
Sample 524 | 410 | 0 | 0 | 225.5 | 642 | 0 | 0 | 829 | 4 | 16.5
Sample 525 | 410 | 0 | 0 | 225.5 | 642 | 0 | 0 | 829 | 7 | 20.4
Sample 526 | 410 | 0 | 0 | 225.5 | 642 | 0 | 0 | 829 | 28 | 27.9
Sample 527 | 410 | 0 | 0 | 225.5 | 642 | 0 | 0 | 829 | 90 | 33.8
Sample 528 | 410 | 0 | 0 | 225.5 | 642 | 1050 | 0 | 0 | 1 | 13.9
Sample 529 | 410 | 0 | 0 | 225.5 | 642 | 1050 | 0 | 0 | 4 | 28
Sample 530 | 410 | 0 | 0 | 225.5 | 642 | 1050 | 0 | 0 | 7 | 32.5
Sample 531 | 410 | 0 | 0 | 225.5 | 642 | 1050 | 0 | 0 | 28 | 43.4
Sample 532 | 410 | 0 | 0 | 225.5 | 642 | 1050 | 0 | 0 | 90 | 47.8
Sample 533 | 410 | 0 | 0 | 225.5 | 642 | 840 | 0 | 189 | 1 | 11.5
Sample 534 | 410 | 0 | 0 | 225.5 | 642 | 840 | 0 | 189 | 4 | 25.2
Sample 535 | 410 | 0 | 0 | 225.5 | 642 | 840 | 0 | 189 | 7 | 30.4
Sample 536 | 410 | 0 | 0 | 225.5 | 642 | 840 | 0 | 189 | 28 | 39.7
Sample 537 | 410 | 0 | 0 | 225.5 | 642 | 840 | 0 | 189 | 90 | 43.6
Sample 538 | 410 | 0 | 0 | 225.5 | 642 | 525 | 0 | 471 | 1 | 10.8
Sample 539 | 410 | 0 | 0 | 225.5 | 642 | 525 | 0 | 471 | 4 | 21
Sample 540 | 410 | 0 | 0 | 225.5 | 642 | 525 | 0 | 471 | 7 | 26.2
Sample 541 | 410 | 0 | 0 | 225.5 | 642 | 525 | 0 | 471 | 28 | 33.9
Sample 542 | 410 | 0 | 0 | 225.5 | 642 | 525 | 0 | 471 | 90 | 39.6
Sample 543 | 410 | 0 | 0 | 225.5 | 642 | 0 | 0 | 942 | 1 | 9.3
Sample 544 | 410 | 0 | 0 | 225.5 | 642 | 0 | 0 | 942 | 4 | 18.6
Sample 545 | 410 | 0 | 0 | 225.5 | 642 | 0 | 0 | 942 | 7 | 24.5
Sample 546 | 410 | 0 | 0 | 225.5 | 642 | 0 | 0 | 942 | 28 | 32.3
Sample 547 | 410 | 0 | 0 | 225.5 | 642 | 0 | 0 | 942 | 90 | 36.8
Sample 548 | 410 | 0 | 0 | 225.5 | 642 | 1050 | 0 | 0 | 1 | 13.9
Sample 549 | 410 | 0 | 0 | 225.5 | 642 | 1050 | 0 | 0 | 4 | 28
Sample 550 | 410 | 0 | 0 | 225.5 | 642 | 1050 | 0 | 0 | 7 | 32.5
Sample 551 | 410 | 0 | 0 | 225.5 | 642 | 1050 | 0 | 0 | 28 | 43.4
Sample 552 | 410 | 0 | 0 | 225.5 | 642 | 1050 | 0 | 0 | 90 | 47.8
Sample 553 | 410 | 0 | 0 | 225.5 | 642 | 840 | 0 | 204 | 1 | 11.9
Sample 554 | 410 | 0 | 0 | 225.5 | 642 | 840 | 0 | 204 | 4 | 22.4
Sample 555 | 410 | 0 | 0 | 225.5 | 642 | 840 | 0 | 204 | 7 | 29.1
Sample 556 | 410 | 0 | 0 | 225.5 | 642 | 840 | 0 | 204 | 28 | 45.3
Sample 557 | 410 | 0 | 0 | 225.5 | 642 | 840 | 0 | 204 | 90 | 49.1
Sample 558 | 410 | 0 | 0 | 225.5 | 642 | 524 | 0 | 506 | 1 | 11.6
Sample 559 | 410 | 0 | 0 | 225.5 | 642 | 524 | 0 | 506 | 4 | 21.8
Sample 560 | 410 | 0 | 0 | 225.5 | 642 | 524 | 0 | 506 | 7 | 27.6
Sample 561 | 410 | 0 | 0 | 225.5 | 642 | 524 | 0 | 506 | 28 | 42.5
Sample 562 | 410 | 0 | 0 | 225.5 | 642 | 524 | 0 | 506 | 90 | 47.5
Sample 563 | 410 | 0 | 0 | 225.5 | 642 | 0 | 0 | 1018 | 1 | 10.2
Sample 564 | 410 | 0 | 0 | 225.5 | 642 | 0 | 0 | 1018 | 4 | 18.6
Sample 565 | 410 | 0 | 0 | 225.5 | 642 | 0 | 0 | 1018 | 7 | 24.4
Sample 566 | 410 | 0 | 0 | 225.5 | 642 | 0 | 0 | 1018 | 28 | 38.1
Sample 567 | 410 | 0 | 0 | 225.5 | 642 | 0 | 0 | 1018 | 90 | 45.5
Sample 568 | 350 | 0 | 0 | 186 | 763 | 1060 | 0 | 0 | 7 | 56.73
Sample 569 | 350 | 0 | 0 | 186 | 763 | 1060 | 0 | 0 | 28 | 62.44
Sample 570 | 350 | 0 | 0 | 186 | 763 | 1060 | 0 | 0 | 90 | 66.02
Sample 571 | 350 | 0 | 0 | 186 | 763 | 1060 | 0 | 0 | 180 | 66.13
Sample 572 | 350 | 0 | 0 | 140 | 824 | 1121 | 0 | 0 | 7 | 45.88
Sample 573 | 350 | 0 | 0 | 140 | 824 | 1121 | 0 | 0 | 28 | 51.7
Sample 574 | 350 | 0 | 0 | 140 | 824 | 1121 | 0 | 0 | 90 | 55.95
Sample 575 | 350 | 0 | 0 | 140 | 824 | 1121 | 0 | 0 | 180 | 56.4
Sample 576 | 350 | 0 | 0 | 205 | 375 | 1045 | 0 | 320 | 7 | 41.85
Sample 577 | 350 | 0 | 0 | 205 | 375 | 1045 | 0 | 320 | 28 | 50.36
Sample 578 | 350 | 0 | 0 | 205 | 375 | 1045 | 0 | 320 | 90 | 53.15
Sample 579 | 350 | 0 | 0 | 205 | 375 | 1045 | 0 | 320 | 180 | 55.95
Sample 580 | 350 | 0 | 0 | 223 | 0 | 1034 | 0 | 634 | 7 | 34.69
Sample 581 | 350 | 0 | 0 | 223 | 0 | 1034 | 0 | 634 | 28 | 44.98
Sample 582 | 350 | 0 | 0 | 223 | 0 | 1034 | 0 | 634 | 90 | 62.33
Sample 583 | 350 | 0 | 0 | 223 | 0 | 1034 | 0 | 634 | 180 | 63.34
Sample 584 | 350 | 0 | 0 | 176 | 0 | 1098 | 0 | 684 | 7 | 30.77
Sample 585 | 350 | 0 | 0 | 176 | 0 | 1098 | 0 | 684 | 28 | 40.73
Sample 586 | 350 | 0 | 0 | 176 | 0 | 1098 | 0 | 684 | 90 | 54.83
Sample 587 | 350 | 0 | 0 | 176 | 0 | 1098 | 0 | 684 | 180 | 57.85
Sample 588 | 245 | 0 | 105 | 179 | 747 | 1066 | 0 | 0 | 7 | 28.09
Sample 589 | 245 | 0 | 105 | 179 | 747 | 1066 | 0 | 0 | 28 | 38.05
Sample 590 | 245 | 0 | 105 | 179 | 747 | 1066 | 0 | 0 | 90 | 51.92
Sample 591 | 245 | 0 | 105 | 179 | 747 | 1066 | 0 | 0 | 180 | 54.38
Sample 592 | 245 | 0 | 105 | 197 | 366 | 1054 | 0 | 312 | 7 | 19.81
Sample 593 | 245 | 0 | 105 | 197 | 366 | 1054 | 0 | 312 | 28 | 26.86
Sample 594 | 245 | 0 | 105 | 197 | 366 | 1054 | 0 | 312 | 90 | 39.5
Sample 595 | 245 | 0 | 105 | 197 | 366 | 1054 | 0 | 312 | 180 | 42.07
Sample 596 | 245 | 0 | 105 | 151 | 396 | 1113 | 0 | 338 | 7 | 19.36
Sample 597 | 245 | 0 | 105 | 151 | 396 | 1113 | 0 | 338 | 28 | 26.41
Sample 598 | 245 | 0 | 105 | 151 | 396 | 1113 | 0 | 338 | 90 | 37.37
Sample 599 | 245 | 0 | 105 | 151 | 396 | 1113 | 0 | 338 | 180 | 42.86
Sample 600 | 245 | 0 | 105 | 216 | 0 | 1038 | 0 | 613 | 7 | 17.23
Sample 601 | 245 | 0 | 105 | 216 | 0 | 1038 | 0 | 613 | 28 | 24.06
Sample 602 | 245 | 0 | 105 | 216 | 0 | 1038 | 0 | 613 | 90 | 34.58
Sample 603 | 245 | 0 | 105 | 216 | 0 | 1038 | 0 | 613 | 180 | 39.5
Sample 604 | 140 | 0 | 210 | 172 | 728 | 1074 | 0 | 0 | 7 | 50.91
Sample 605 | 140 | 0 | 210 | 172 | 728 | 1074 | 0 | 0 | 28 | 58.08
Sample 606 | 140 | 0 | 210 | 172 | 728 | 1074 | 0 | 0 | 90 | 63.22
Sample 607 | 140 | 0 | 210 | 172 | 728 | 1074 | 0 | 0 | 180 | 63.89
Sample 608 | 140 | 0 | 210 | 126 | 777 | 1147 | 0 | 0 | 7 | 40.28
Sample 609 | 140 | 0 | 210 | 126 | 777 | 1147 | 0 | 0 | 28 | 47.89
Sample 610 | 140 | 0 | 210 | 126 | 777 | 1147 | 0 | 0 | 90 | 51.59
Sample 611 | 140 | 0 | 210 | 126 | 777 | 1147 | 0 | 0 | 180 | 55.05
Sample 612 | 140 | 0 | 210 | 191 | 372 | 1030 | 0 | 317 | 7 | 38.27
Sample 613 | 140 | 0 | 210 | 191 | 372 | 1030 | 0 | 317 | 28 | 47
Sample 614 | 140 | 0 | 210 | 191 | 372 | 1030 | 0 | 317 | 90 | 49.35
Sample 615 | 140 | 0 | 210 | 191 | 372 | 1030 | 0 | 317 | 180 | 54.5
Sample 616 | 140 | 0 | 210 | 209 | 0 | 1046 | 0 | 598 | 7 | 32.79
Sample 617 | 140 | 0 | 210 | 209 | 0 | 1046 | 0 | 598 | 28 | 43.64
Sample 618 | 140 | 0 | 210 | 209 | 0 | 1046 | 0 | 598 | 90 | 57.4
Sample 619 | 140 | 0 | 210 | 209 | 0 | 1046 | 0 | 598 | 180 | 61.99
Sample 620 | 140 | 0 | 210 | 165 | 0 | 1108 | 0 | 649 | 7 | 27.42
Sample 621 | 140 | 0 | 210 | 165 | 0 | 1108 | 0 | 649 | 28 | 36.93
Sample 622 | 140 | 0 | 210 | 165 | 0 | 1108 | 0 | 649 | 90 | 51.59
Sample 623 | 140 | 0 | 210 | 165 | 0 | 1108 | 0 | 649 | 180 | 54.27
Sample 624 | 350 | 0 | 0 | 196 | 759 | 0 | 0 | 919 | 7 | 26.86
Sample 625 | 350 | 0 | 0 | 196 | 759 | 0 | 0 | 919 | 28 | 36.7
Sample 626 | 350 | 0 | 0 | 196 | 759 | 0 | 0 | 919 | 90 | 51.47
Sample 627 | 350 | 0 | 0 | 196 | 759 | 0 | 0 | 919 | 180 | 54.72
Sample 628 | 350 | 0 | 0 | 155 | 820 | 0 | 0 | 972 | 7 | 18.58
Sample 629 | 350 | 0 | 0 | 155 | 820 | 0 | 0 | 972 | 28 | 25.74
Sample 630 | 350 | 0 | 0 | 155 | 820 | 0 | 0 | 972 | 90 | 34.24
Sample 631 | 350 | 0 | 0 | 155 | 820 | 0 | 0 | 972 | 180 | 41.18
Sample 632 | 350 | 0 | 0 | 218 | 373 | 0 | 0 | 1224 | 7 | 16
Sample 633 | 350 | 0 | 0 | 218 | 373 | 0 | 0 | 1224 | 28 | 23.61
Sample 634 | 350 | 0 | 0 | 218 | 373 | 0 | 0 | 1224 | 90 | 33.68
Sample 635 | 350 | 0 | 0 | 218 | 373 | 0 | 0 | 1224 | 180 | 38.94
Sample 636 | 350 | 0 | 0 | 233 | 0 | 0 | 0 | 1527 | 7 | 15.55
Sample 637 | 350 | 0 | 0 | 233 | 0 | 0 | 0 | 1527 | 28 | 23.5
Sample 638 | 350 | 0 | 0 | 233 | 0 | 0 | 0 | 1527 | 90 | 33.46
Sample 639 | 350 | 0 | 0 | 233 | 0 | 0 | 0 | 1527 | 180 | 39.72
Sample 640 | 350 | 0 | 0 | 187 | 0 | 0 | 0 | 1632 | 7 | 79.45
Sample 641 | 350 | 0 | 0 | 187 | 0 | 0 | 0 | 1632 | 28 | 82.25
Sample 642 | 350 | 0 | 0 | 187 | 0 | 0 | 0 | 1632 | 90 | 85.83
Sample 643 | 350 | 0 | 0 | 187 | 0 | 0 | 0 | 1632 | 180 | 92.09
Sample 644 | 245 | 0 | 105 | 189 | 741 | 0 | 0 | 926 | 7 | 58.19
Sample 645 | 245 | 0 | 105 | 189 | 741 | 0 | 0 | 926 | 28 | 60.54
Sample 646 | 245 | 0 | 105 | 189 | 741 | 0 | 0 | 926 | 90 | 64.9
Sample 647 | 245 | 0 | 105 | 189 | 741 | 0 | 0 | 926 | 180 | 69.04
Sample 648 | 245 | 0 | 105 | 212 | 364 | 0 | 0 | 1224 | 7 | 50.47
Sample 649 | 245 | 0 | 105 | 212 | 364 | 0 | 0 | 1224 | 28 | 67.59
Sample 650 | 245 | 0 | 105 | 212 | 364 | 0 | 0 | 1224 | 90 | 70.16
Sample 651 | 245 | 0 | 105 | 212 | 364 | 0 | 0 | 1224 | 180 | 84.48
Sample 652 | 245 | 0 | 105 | 168 | 394 | 0 | 0 | 1303 | 7 | 28.76
Sample 653 | 245 | 0 | 105 | 168 | 394 | 0 | 0 | 1303 | 28 | 47.45
Sample 654 | 245 | 0 | 105 | 168 | 394 | 0 | 0 | 1303 | 90 | 55.61
Sample 655 | 245 | 0 | 105 | 168 | 394 | 0 | 0 | 1303 | 180 | 62.22
Sample 656 | 245 | 0 | 105 | 226 | 0 | 0 | 0 | 1509 | 7 | 24.06
Sample 657 | 245 | 0 | 105 | 226 | 0 | 0 | 0 | 1509 | 28 | 41.51
Sample 658 | 245 | 0 | 105 | 226 | 0 | 0 | 0 | 1509 | 90 | 49.24
Sample 659 | 245 | 0 | 105 | 226 | 0 | 0 | 0 | 1509 | 180 | 57.74
Sample 660 | 140 | 0 | 210 | 182 | 722 | 0 | 0 | 933 | 7 | 67.03
Sample 661 | 140 | 0 | 210 | 182 | 722 | 0 | 0 | 933 | 28 | 70.5
Sample 662 | 140 | 0 | 210 | 182 | 722 | 0 | 0 | 933 | 90 | 73.85
Sample 663 | 140 | 0 | 210 | 182 | 722 | 0 | 0 | 933 | 180 | 79.67
Sample 664 | 140 | 0 | 210 | 137 | 782 | 0 | 0 | 986 | 7 | 52.7
Sample 665 | 140 | 0 | 210 | 137 | 782 | 0 | 0 | 986 | 28 | 54.83
Sample 666 | 140 | 0 | 210 | 137 | 782 | 0 | 0 | 986 | 90 | 64.79
Sample 667 | 140 | 0 | 210 | 137 | 782 | 0 | 0 | 986 | 180 | 65.24
Sample 668 | 140 | 0 | 210 | 206 | 355 | 0 | 0 | 1223 | 7 | 44.2
Sample 669 | 140 | 0 | 210 | 206 | 355 | 0 | 0 | 1223 | 28 | 60.2
Sample 670 | 140 | 0 | 210 | 206 | 355 | 0 | 0 | 1223 | 90 | 64.34
Sample 671 | 140 | 0 | 210 | 206 | 355 | 0 | 0 | 1223 | 180 | 77.66
Sample 672 | 140 | 0 | 210 | 229 | 0 | 0 | 0 | 1501 | 7 | 25.18
Sample 673 | 140 | 0 | 210 | 229 | 0 | 0 | 0 | 1501 | 28 | 42.52
Sample 674 | 140 | 0 | 210 | 229 | 0 | 0 | 0 | 1501 | 90 | 50.58
Sample 675 | 140 | 0 | 210 | 229 | 0 | 0 | 0 | 1501 | 180 | 63.34
Sample 676 | 140 | 0 | 210 | 185 | 0 | 0 | 0 | 1606 | 7 | 20.7
Sample 677 | 140 | 0 | 210 | 185 | 0 | 0 | 0 | 1606 | 28 | 36.14
Sample 678 | 140 | 0 | 210 | 185 | 0 | 0 | 0 | 1606 | 90 | 49.57
Sample 679 | 140 | 0 | 210 | 185 | 0 | 0 | 0 | 1606 | 180 | 57.4
Sample 680 | 404 | 0 | 0 | 202 | 0 | 0 | 499.9 | 976.7 | 7 | 18.15
Sample 681 | 404 | 0 | 0 | 202 | 0 | 0 | 499.9 | 976.7 | 14 | 21.36
Sample 682 | 404 | 0 | 0 | 202 | 0 | 0 | 499.9 | 976.7 | 28 | 23.37
Sample 683 | 404 | 0 | 0 | 202 | 0 | 0 | 528 | 953.6 | 7 | 17.89
Sample 684 | 404 | 0 | 0 | 202 | 0 | 0 | 528 | 953.6 | 14 | 25.39
Sample 685 | 404 | 0 | 0 | 202 | 0 | 0 | 528 | 953.6 | 28 | 25.73
Sample 686 | 404 | 0 | 0 | 202 | 606.9 | 0 | 0 | 968.7 | 7 | 18.72
Sample 687 | 404 | 0 | 0 | 202 | 606.9 | 0 | 0 | 968.7 | 14 | 22.48
Sample 688 | 404 | 0 | 0 | 202 | 606.9 | 0 | 0 | 968.7 | 28 | 29.46
Sample 689 | 404 | 0 | 0 | 202 | 628.9 | 0 | 0 | 953.6 | 7 | 23.61
Sample 690 | 404 | 0 | 0 | 202 | 628.9 | 0 | 0 | 953.6 | 14 | 26.46
Sample 691 | 404 | 0 | 0 | 202 | 628.9 | 0 | 0 | 953.6 | 28 | 30.77
Sample 692 | 404 | 0 | 0 | 202 | 0 | 0 | 533.6 | 942.7 | 7 | 22.4
Sample 693 | 404 | 0 | 0 | 202 | 0 | 0 | 533.6 | 942.7 | 14 | 26.74
Sample 694 | 404 | 0 | 0 | 202 | 0 | 0 | 533.6 | 942.7 | 28 | 30.51
Sample 695 | 404 | 0 | 0 | 202 | 0 | 0 | 563.5 | 917.7 | 7 | 17.36
Sample 696 | 404 | 0 | 0 | 202 | 0 | 0 | 563.5 | 917.7 | 14 | 19.3
Sample 697 | 404 | 0 | 0 | 202 | 0 | 0 | 563.5 | 917.7 | 28 | 20.67
Sample 698 | 404 | 0 | 0 | 202 | 648.7 | 0 | 0 | 933.6 | 7 | 24.11
Sample 699 | 404 | 0 | 0 | 202 | 648.7 | 0 | 0 | 933.6 | 14 | 29.94
Sample 700 | 404 | 0 | 0 | 202 | 648.7 | 0 | 0 | 933.6 | 28 | 34.27
Sample 701 | 404 | 0 | 0 | 202 | 671.2 | 0 | 0 | 917.7 | 7 | 28.92
Sample 702 | 404 | 0 | 0 | 202 | 671.2 | 0 | 0 | 917.7 | 14 | 34.47
Sample 703 | 404 | 0 | 0 | 202 | 671.2 | 0 | 0 | 917.7 | 28 | 36.88
Sample 704 | 288.6 | 0 | 0 | 202 | 0 | 0 | 578 | 980.8 | 7 | 13.48
Sample 705 | 288.6 | 0 | 0 | 202 | 0 | 0 | 578 | 980.8 | 14 | 17.51
Sample 706 | 288.6 | 0 | 0 | 202 | 0 | 0 | 578 | 980.8 | 28 | 18.85
Sample 707 | 288.6 | 0 | 0 | 202 | 0 | 0 | 610.4 | 953.6 | 7 | 5.96
Sample 708 | 288.6 | 0 | 0 | 202 | 0 | 0 | 610.4 | 953.6 | 14 | 7.72
Sample 709 | 288.6 | 0 | 0 | 202 | 0 | 0 | 610.4 | 953.6 | 28 | 9.93
Sample 710 | 288.6 | 0 | 0 | 202 | 703 | 0 | 0 | 970.5 | 7 | 10.74
Sample 711 | 288.6 | 0 | 0 | 202 | 703 | 0 | 0 | 970.5 | 14 | 14.16
Sample 712 | 288.6 | 0 | 0 | 202 | 703 | 0 | 0 | 970.5 | 28 | 17.99
Sample 713 | 288.6 | 0 | 0 | 202 | 727.1 | 0 | 0 | 953.6 | 7 | 21.98
Sample 714 | 288.6 | 0 | 0 | 202 | 727.1 | 0 | 0 | 953.6 | 14 | 24.47
Sample 715 | 288.6 | 0 | 0 | 202 | 727.1 | 0 | 0 | 953.6 | 28 | 28.21
Sample 716 | 288.6 | 0 | 0 | 202 | 0 | 0 | 611.6 | 946.8 | 7 | 8.03
Sample 717 | 288.6 | 0 | 0 | 202 | 0 | 0 | 611.6 | 946.8 | 14 | 10.17
Sample 718 | 288.6 | 0 | 0 | 202 | 0 | 0 | 611.6 | 946.8 | 28 | 13.18
Sample 719 | 288.6 | 0 | 0 | 202 | 0 | 0 | 646 | 917.7 | 7 | 8.94
Sample 720 | 288.6 | 0 | 0 | 202 | 0 | 0 | 646 | 917.7 | 14 | 12.16
Sample 721 | 288.6 | 0 | 0 | 202 | 0 | 0 | 646 | 917.7 | 28 | 14.61
Sample 722 | 288.6 | 0 | 0 | 202 | 744.9 | 0 | 0 | 935.3 | 7 | 12.11
Sample 723 | 288.6 | 0 | 0 | 202 | 744.9 | 0 | 0 | 935.3 | 14 | 14.92
Sample 724 | 288.6 | 0 | 0 | 202 | 744.9 | 0 | 0 | 935.3 | 28 | 20.26
Sample 725 | 288.6 | 0 | 0 | 202 | 769.4 | 0 | 0 | 917.7 | 7 | 12.05
Sample 726 | 288.6 | 0 | 0 | 202 | 769.4 | 0 | 0 | 917.7 | 14 | 16.54
Sample 727 | 288.6 | 0 | 0 | 202 | 769.4 | 0 | 0 | 917.7 | 28 | 20.83
Sample 728 | 300 | 0 | 0 | 195 | 828.4 | 918.1 | 0 | 0 | 7 | 34.23
Sample 729 | 300 | 0 | 0 | 195 | 828.4 | 918.1 | 0 | 0 | 28 | 43.05
Sample 730 | 300 | 0 | 0 | 195 | 787.1 | 756.4 | 0 | 189.1 | 7 | 36.99
Sample 731 | 300 | 0 | 0 | 195 | 787.1 | 756.4 | 0 | 189.1 | 28 | 41.99
Sample 732 | 300 | 0 | 0 | 195 | 737.4 | 485.5 | 0 | 485.5 | 7 | 38.8
Sample 733 | 300 | 0 | 0 | 195 | 737.4 | 485.5 | 0 | 485.5 | 28 | 43.37
Sample 734 | 300 | 0 | 0 | 195 | 712.6 | 0 | 0 | 951.4 | 7 | 41.24
Sample 735 | 300 | 0 | 0 | 195 | 712.6 | 0 | 0 | 951.4 | 28 | 46.45
Sample 736 | 300 | 0 | 0 | 195 | 814.4 | 733 | 0 | 183.2 | 7 | 34.65
Sample 737 | 300 | 0 | 0 | 195 | 814.4 | 733 | 0 | 183.2 | 28 | 43.58
Sample 738 | 300 | 0 | 0 | 195 | 804.2 | 450.7 | 0 | 450.7 | 7 | 37.74
Sample 739 | 300 | 0 | 0 | 195 | 804.2 | 450.7 | 0 | 450.7 | 28 | 41.24
Sample 740 | 300 | 0 | 0 | 195 | 807.9 | 0 | 0 | 855.2 | 7 | 36.04
Sample 741 | 300 | 0 | 0 | 195 | 807.9 | 0 | 0 | 855.2 | 28 | 42.41
Sample 742 | 350 | 0 | 0 | 180 | 612 | 1244 | 0 | 0 | 2 | 30.83
Sample 743 | 350 | 0 | 0 | 180 | 612 | 1244 | 0 | 0 | 7 | 39.42
Sample 744 | 350 | 0 | 0 | 180 | 612 | 1244 | 0 | 0 | 28 | 48.61
Sample 745 | 350 | 0 | 0 | 199 | 600 | 608 | 0 | 608 | 2 | 28.8
Sample 746 | 350 | 0 | 0 | 199 | 600 | 608 | 0 | 608 | 7 | 41.56
Sample 747 | 350 | 0 | 0 | 199 | 600 | 608 | 0 | 608 | 28 | 50.6
Sample 748 | 350 | 0 | 0 | 217 | 586 | 0 | 0 | 1190 | 2 | 28.51
Sample 749 | 350 | 0 | 0 | 217 | 586 | 0 | 0 | 1190 | 7 | 41.46
Sample 750 | 350 | 0 | 0 | 217 | 586 | 0 | 0 | 1190 | 28 | 51.09
Sample 751 | 413 | 0 | 0 | 218 | 0 | 0 | 0 | 987 | 28 | 57.07
Sample 752 | 413 | 0 | 0 | 212 | 0 | 537 | 0 | 494 | 28 | 57.07
Sample 753 | 413 | 0 | 0 | 200 | 0 | 805 | 0 | 245 | 28 | 58.19
Sample 754 | 323.08 | 0 | 0 | 210 | 953.72 | 1033.2 | 0 | 0 | 7 | 41.4
Sample 755 | 323.08 | 0 | 0 | 210 | 953.72 | 1033.2 | 0 | 0 | 28 | 53.7
Sample 756 | 323.08 | 0 | 0 | 219.75 | 948.92 | 771 | 0 | 259.39 | 7 | 37.8
Sample 757 | 323.08 | 0 | 0 | 219.75 | 948.92 | 771 | 0 | 259.39 | 28 | 45.61
Sample 758 | 323.08 | 0 | 0 | 229.36 | 941.72 | 510.1 | 0 | 514.84 | 7 | 34.8
Sample 759 | 323.08 | 0 | 0 | 229.36 | 941.72 | 510.1 | 0 | 514.84 | 28 | 43.8
Sample 760 | 323.08 | 0 | 0 | 219.35 | 948.92 | 771 | 0 | 257.69 | 7 | 40.1
Sample 761 | 323.08 | 0 | 0 | 219.35 | 948.92 | 771 | 0 | 257.69 | 28 | 52.11
Sample 762 | 323.08 | 0 | 0 | 228.57 | 941.72 | 510.1 | 0 | 511.46 | 7 | 34.55
Sample 763 | 323.08 | 0 | 0 | 228.57 | 941.72 | 510.1 | 0 | 511.46 | 28 | 44.75
Sample 764 | 323.08 | 0 | 0 | 192.81 | 953.72 | 1033.2 | 0 | 0 | 7 | 52.1
Sample 765 | 323.08 | 0 | 0 | 192.81 | 953.72 | 1033.2 | 0 | 0 | 28 | 65.03
Sample 766 | 323.08 | 0 | 0 | 212.17 | 941.72 | 510.1 | 0 | 514.84 | 7 | 37.58
Sample 767 | 323.08 | 0 | 0 | 212.17 | 941.72 | 510.1 | 0 | 514.84 | 28 | 47.68
Sample 768 | 323.08 | 0 | 0 | 211.38 | 941.72 | 510.1 | 0 | 511.46 | 7 | 37.75
Sample 769 | 323.08 | 0 | 0 | 211.38 | 941.72 | 510.1 | 0 | 511.46 | 28 | 48.84
Sample 770 | 400 | 0 | 0 | 185 | 745 | 990 | 0 | 0 | 7 | 32.45
Sample 771 | 400 | 0 | 0 | 185 | 745 | 990 | 0 | 0 | 28 | 40.28
Sample 772 | 400 | 0 | 0 | 185 | 745 | 495 | 495 | 0 | 7 | 31.33
Sample 773 | 400 | 0 | 0 | 185 | 745 | 495 | 495 | 0 | 28 | 39.17
Sample 774 | 400 | 0 | 0 | 185 | 745 | 0 | 990 | 0 | 7 | 29.09
Sample 775 | 400 | 0 | 0 | 185 | 745 | 0 | 990 | 0 | 28 | 36.93
Sample 776 | 450 | 50 | 0 | 126 | 750 | 1000 | 0 | 0 | 7 | 67.14
Sample 777 | 450 | 50 | 0 | 126 | 750 | 1000 | 0 | 0 | 28 | 78.33
Sample 778 | 450 | 50 | 0 | 126 | 750 | 500 | 500 | 0 | 7 | 62.66
Sample 779 | 450 | 50 | 0 | 126 | 750 | 500 | 500 | 0 | 28 | 76.09
Sample 780 | 450 | 50 | 0 | 126 | 750 | 0 | 1000 | 0 | 7 | 55.95
Sample 781 | 450 | 50 | 0 | 126 | 750 | 0 | 1000 | 0 | 28 | 67.14
Sample 782 | 320 | 0 | 0 | 205 | 1065 | 805 | 0 | 0 | 1 | 7
Sample 783 | 320 | 0 | 0 | 205 | 1065 | 805 | 0 | 0 | 3 | 14.49
Sample 784 | 320 | 0 | 0 | 205 | 1065 | 805 | 0 | 0 | 7 | 19.54
Sample 785 | 320 | 0 | 0 | 205 | 1065 | 805 | 0 | 0 | 14 | 23.9
Sample 786 | 320 | 0 | 0 | 205 | 1065 | 805 | 0 | 0 | 21 | 30
Sample 787 | 320 | 0 | 0 | 205 | 1065 | 805 | 0 | 0 | 28 | 33.04
Sample 788 | 355 | 0 | 0 | 205 | 1010 | 825 | 0 | 0 | 1 | 8
Sample 789 | 355 | 0 | 0 | 205 | 1010 | 825 | 0 | 0 | 3 | 17.92
Sample 790 | 355 | 0 | 0 | 205 | 1010 | 825 | 0 | 0 | 7 | 23.19
Sample 791 | 355 | 0 | 0 | 205 | 1010 | 825 | 0 | 0 | 14 | 25.51
Sample 792 | 355 | 0 | 0 | 205 | 1010 | 825 | 0 | 0 | 21 | 33.91
Sample 793 | 355 | 0 | 0 | 205 | 1010 | 825 | 0 | 0 | 28 | 39.94
Sample 794 | 375 | 0 | 0 | 205 | 960 | 805 | 0 | 0 | 1 | 11
Sample 795 | 375 | 0 | 0 | 205 | 960 | 805 | 0 | 0 | 3 | 19.44
Sample 796 | 375 | 0 | 0 | 205 | 960 | 805 | 0 | 0 | 7 | 24.47
Sample 797 | 375 | 0 | 0 | 205 | 960 | 805 | 0 | 0 | 14 | 27.31
Sample 798 | 375 | 0 | 0 | 205 | 960 | 805 | 0 | 0 | 21 | 36.21
Sample 799 | 375 | 0 | 0 | 205 | 960 | 805 | 0 | 0 | 28 | 41.36
Sample 800 | 320 | 0 | 0 | 205 | 1065 | 0 | 0 | 805 | 1 | 7.98
Sample 801 | 320 | 0 | 0 | 205 | 1065 | 0 | 0 | 805 | 3 | 17
Sample 802 | 320 | 0 | 0 | 205 | 1065 | 0 | 0 | 805 | 7 | 27.1
Sample 803 | 320 | 0 | 0 | 205 | 1065 | 0 | 0 | 805 | 14 | 34.1
Sample 804 | 320 | 0 | 0 | 205 | 1065 | 0 | 0 | 805 | 21 | 36.6
Sample 805 | 320 | 0 | 0 | 205 | 1065 | 0 | 0 | 805 | 28 | 38
Sample 806 | 355 | 0 | 0 | 205 | 1010 | 0 | 0 | 825 | 1 | 10
Sample 807 | 355 | 0 | 0 | 205 | 1010 | 0 | 0 | 825 | 3 | 27.2
Sample 808 | 355 | 0 | 0 | 205 | 1010 | 0 | 0 | 825 | 7 | 34
Sample 809 | 355 | 0 | 0 | 205 | 1010 | 0 | 0 | 825 | 14 | 39.1
Sample 810 | 355 | 0 | 0 | 205 | 1010 | 0 | 0 | 825 | 21 | 42
Sample 811 | 355 | 0 | 0 | 205 | 1010 | 0 | 0 | 825 | 28 | 45
Sample 812 | 375 | 0 | 0 | 205 | 960 | 0 | 0 | 805 | 1 | 14
Sample 813 | 375 | 0 | 0 | 205 | 960 | 0 | 0 | 805 | 3 | 20.8
Sample 814 | 375 | 0 | 0 | 205 | 960 | 0 | 0 | 805 | 7 | 30.4
Sample 815 | 375 | 0 | 0 | 205 | 960 | 0 | 0 | 805 | 14 | 39
Sample 816 | 375 | 0 | 0 | 205 | 960 | 0 | 0 | 805 | 21 | 43
Sample 817 | 375 | 0 | 0 | 205 | 960 | 0 | 0 | 805 | 28 | 48
Sample 818 | 355 | 0 | 0 | 205 | 1010 | 412.5 | 0 | 412.5 | 1 | 7.8
Sample 819 | 355 | 0 | 0 | 205 | 1010 | 412.5 | 0 | 412.5 | 3 | 24.3
Sample 820 | 355 | 0 | 0 | 205 | 1010 | 412.5 | 0 | 412.5 | 7 | 33.75
Sample 821 | 355 | 0 | 0 | 205 | 1010 | 412.5 | 0 | 412.5 | 14 | 37.5
Sample 822 | 355 | 0 | 0 | 205 | 1010 | 412.5 | 0 | 412.5 | 21 | 40
Sample 823 | 355 | 0 | 0 | 205 | 1010 | 412.5 | 0 | 412.5 | 28 | 40.5
Sample 824 | 355 | 0 | 0 | 205 | 1010 | 206.4 | 0 | 618.8 | 1 | 10
Sample 825 | 355 | 0 | 0 | 205 | 1010 | 206.4 | 0 | 618.8 | 3 | 21.5
Sample 826 | 355 | 0 | 0 | 205 | 1010 | 206.4 | 0 | 618.8 | 7 | 33.25
Sample 827 | 355 | 0 | 0 | 205 | 1010 | 206.4 | 0 | 618.8 | 14 | 38.5
Sample 828 | 355 | 0 | 0 | 205 | 1010 | 206.4 | 0 | 618.8 | 21 | 40.75
Sample 829 | 355 | 0 | 0 | 205 | 1010 | 206.4 | 0 | 618.8 | 28 | 43.5
Sample 830 | 353 | 0 | 0 | 214 | 667 | 1086 | 0 | 0 | 3 | 25
Sample 831 | 353 | 0 | 0 | 214 | 667 | 1086 | 0 | 0 | 7 | 34.9
Sample 832 | 353 | 0 | 0 | 214 | 667 | 1086 | 0 | 0 | 28 | 48.3
Sample 833 | 353 | 0 | 0 | 221 | 667 | 1080 | 0 | 0 | 3 | 18.2
Sample 834 | 353 | 0 | 0 | 221 | 667 | 1080 | 0 | 0 | 7 | 27.9
Sample 835 | 353 | 0 | 0 | 221 | 667 | 1080 | 0 | 0 | 28 | 40.2
Sample 836 | 353 | 0 | 0 | 209 | 666 | 1093 | 0 | 0 | 3 | 25.2
Sample 837 | 353 | 0 | 0 | 209 | 666 | 1093 | 0 | 0 | 7 | 33.1
Sample 838 | 353 | 0 | 0 | 209 | 666 | 1093 | 0 | 0 | 28 | 46
Sample 839 | 353 | 0 | 0 | 217 | 660 | 861 | 0 | 209 | 3 | 23.3
Sample 840 | 353 | 0 | 0 | 217 | 660 | 861 | 0 | 209 | 7 | 34.8
Sample 841 | 353 | 0 | 0 | 217 | 660 | 861 | 0 | 209 | 28 | 44.9
Sample 842 | 353 | 0 | 0 | 230 | 661 | 853 | 0 | 202 | 3 | 19.4
Sample 843 | 353 | 0 | 0 | 230 | 661 | 853 | 0 | 202 | 7 | 29.2
Sample 844 | 353 | 0 | 0 | 230 | 661 | 853 | 0 | 202 | 28 | 43.2
Sample 845 | 353 | 0 | 0 | 206 | 661 | 864 | 0 | 216 | 3 | 20.4
Sample 846 | 353 | 0 | 0 | 206 | 661 | 864 | 0 | 216 | 7 | 30.3
Sample 847 | 353 | 0 | 0 | 206 | 661 | 864 | 0 | 216 | 28 | 43
Sample 848 | 353 | 0 | 0 | 229 | 647 | 527 | 0 | 513 | 3 | 22.9
Sample 849 | 353 | 0 | 0 | 229 | 647 | 527 | 0 | 513 | 7 | 32.2
Sample 850 | 353 | 0 | 0 | 229 | 647 | 527 | 0 | 513 | 28 | 44.7
Sample 851 | 353 | 0 | 0 | 247 | 647 | 524 | 0 | 496 | 3 | 21
Sample 852 | 353 | 0 | 0 | 247 | 647 | 524 | 0 | 496 | 7 | 29.2
Sample 853 | 353 | 0 | 0 | 247 | 647 | 524 | 0 | 496 | 28 | 39.7
Sample 854 | 353 | 0 | 0 | 207 | 649 | 531 | 0 | 531 | 3 | 17.7
Sample 855 | 353 | 0 | 0 | 207 | 649 | 531 | 0 | 531 | 7 | 27
Sample 856 | 353 | 0 | 0 | 207 | 649 | 531 | 0 | 531 | 28 | 38.1
Sample 857 | 353 | 0 | 0 | 241 | 625 | 0 | 0 | 993 | 3 | 24.4
Sample 858 | 353 | 0 | 0 | 241 | 625 | 0 | 0 | 993 | 7 | 33.9
Sample 859 | 353 | 0 | 0 | 241 | 625 | 0 | 0 | 993 | 28 | 46.8
Sample 860 | 353 | 0 | 0 | 271 | 625 | 0 | 0 | 959 | 3 | 21.7
Sample 861 | 353 | 0 | 0 | 271 | 625 | 0 | 0 | 959 | 7 | 32.1
Sample 862 | 353 | 0 | 0 | 271 | 625 | 0 | 0 | 959 | 28 | 43.3
Sample 863 | 353 | 0 | 0 | 209 | 625 | 0 | 0 | 1026 | 3 | 17.5
Sample 864 | 353 | 0 | 0 | 209 | 625 | 0 | 0 | 1026 | 7 | 28.5
Sample 865 | 353 | 0 | 0 | 209 | 625 | 0 | 0 | 1026 | 28 | 39.1
Sample 866 | 430 | 0 | 0 | 185 | 555 | 1295 | 0 | 0 | 28 | 35.9
Sample 867 | 430 | 0 | 0 | 185 | 534 | 872 | 0 | 374 | 28 | 34.1
Sample 868 | 430 | 0 | 0 | 185 | 522 | 609 | 0 | 609 | 28 | 29.6
Sample 869 | 430 | 0 | 0 | 185 | 510 | 357 | 0 | 832 | 28 | 30.3
Sample 870 | 430 | 0 | 0 | 185 | 492 | 0 | 0 | 1149 | 28 | 26.7
Sample 871 | 410 | 0 | 0 | 225 | 642 | 1048 | 0 | 0 | 3 | 25.1
Sample 872 | 410 | 0 | 0 | 225 | 642 | 1048 | 0 | 0 | 7 | 30.2
Sample 873 | 410 | 0 | 0 | 225 | 642 | 1048 | 0 | 0 | 28 | 48.6
Sample 874 | 410 | 0 | 0 | 225 | 642 | 1048 | 0 | 0 | 90 | 52.7
Sample 875 | 410 | 0 | 0 | 225 | 642 | 840 | 0 | 204 | 3 | 23.2
Sample 876 | 410 | 0 | 0 | 225 | 642 | 840 | 0 | 204 | 7 | 29.1
Sample 877 | 410 | 0 | 0 | 225 | 642 | 840 | 0 | 204 | 28 | 45.3
Sample 878 | 410 | 0 | 0 | 225 | 642 | 840 | 0 | 204 | 90 | 50.8
Sample 879 | 410 | 0 | 0 | 225 | 642 | 524 | 0 | 506 | 3 | 21.6
Sample 880 | 410 | 0 | 0 | 225 | 642 | 524 | 0 | 506 | 7 | 27.6
Sample 881 | 410 | 0 | 0 | 225 | 642 | 524 | 0 | 506 | 28 | 42.5
Sample 882 | 410 | 0 | 0 | 225 | 642 | 524 | 0 | 506 | 90 | 49.5
Sample 883 | 410 | 0 | 0 | 225 | 642 | 210 | 0 | 814 | 3 | 19.1
Sample 884 | 410 | 0 | 0 | 225 | 642 | 210 | 0 | 814 | 7 | 25.3
Sample 885 | 410 | 0 | 0 | 225 | 642 | 210 | 0 | 814 | 28 | 39.2
Sample 886 | 410 | 0 | 0 | 225 | 642 | 210 | 0 | 814 | 90 | 47.6
Sample 887 | 410 | 0 | 0 | 225 | 642 | 0 | 0 | 1017 | 3 | 17.9
Sample 888 | 410 | 0 | 0 | 225 | 642 | 0 | 0 | 1017 | 7 | 23.4
Sample 889 | 410 | 0 | 0 | 225 | 642 | 0 | 0 | 1017 | 28 | 37.1
Sample 890 | 410 | 0 | 0 | 225 | 642 | 0 | 0 | 1017 | 90 | 45.5
Sample 891 | 307.5 | 0 | 102.5 | 225 | 628 | 1048 | 0 | 0 | 3 | 21.4
Sample 892 | 307.5 | 0 | 102.5 | 225 | 628 | 1048 | 0 | 0 | 7 | 26.4
Sample 893 | 307.5 | 0 | 102.5 | 225 | 628 | 1048 | 0 | 0 | 28 | 47.1
Sample 894 | 307.5 | 0 | 102.5 | 225 | 628 | 1048 | 0 | 0 | 90 | 57.9
Sample 895 | 307.5 | 0 | 102.5 | 225 | 628 | 840 | 0 | 204 | 3 | 19.2
Sample 896 | 307.5 | 0 | 102.5 | 225 | 628 | 840 | 0 | 204 | 7 | 24.8
Sample 897 | 307.5 | 0 | 102.5 | 225 | 628 | 840 | 0 | 204 | 28 | 43.8
Sample 898 | 307.5 | 0 | 102.5 | 225 | 628 | 840 | 0 | 204 | 90 | 57.3
Sample 899 | 307.5 | 0 | 102.5 | 225 | 628 | 524 | 0 | 506 | 3 | 17.2
Sample 900 | 307.5 | 0 | 102.5 | 225 | 628 | 524 | 0 | 506 | 7 | 22.9
Sample 901 | 307.5 | 0 | 102.5 | 225 | 628 | 524 | 0 | 506 | 28 | 42.8
Sample 902 | 307.5 | 0 | 102.5 | 225 | 628 | 524 | 0 | 506 | 90 | 53.4
Sample 903 | 307.5 | 0 | 102.5 | 225 | 628 | 210 | 0 | 814 | 3 | 15.9
Sample 904 | 307.5 | 0 | 102.5 | 225 | 628 | 210 | 0 | 814 | 7 | 20.1
Sample 905 | 307.5 | 0 | 102.5 | 225 | 628 | 210 | 0 | 814 | 28 | 38.9
Sample 906 | 307.5 | 0 | 102.5 | 225 | 628 | 210 | 0 | 814 | 90 | 52.8
Sample 907 | 307.5 | 0 | 102.5 | 225 | 628 | 0 | 0 | 1017 | 3 | 13.2
Sample 908 | 307.5 | 0 | 102.5 | 225 | 628 | 0 | 0 | 1017 | 7 | 19.7
Sample 909 | 307.5 | 0 | 102.5 | 225 | 628 | 0 | 0 | 1017 | 28 | 36.7
Sample 910 | 307.5 | 0 | 102.5 | 225 | 628 | 0 | 0 | 1017 | 90 | 50.1
Sample 911 | 350 | 0 | 0 | 175 | 730 | 1016 | 0 | 0 | 1 | 9.28
Sample 912 | 350 | 0 | 0 | 175 | 730 | 1016 | 0 | 0 | 3 | 21.42
Sample 913 | 350 | 0 | 0 | 175 | 730 | 1016 | 0 | 0 | 7 | 28.76
Sample 914 | 350 | 0 | 0 | 175 | 730 | 1016 | 0 | 0 | 28 | 40.29
Sample 915 | 350 | 0 | 0 | 175 | 730 | 1016 | 0 | 0 | 56 | 44.88
Sample 916 | 350 | 0 | 0 | 175 | 730 | 1016 | 0 | 0 | 91 | 46.41
Sample 917 | 350 | 0 | 0 | 175 | 730 | 711 | 0 | 297 | 1 | 9.69
Sample 918 | 350 | 0 | 0 | 175 | 730 | 711 | 0 | 297 | 3 | 23.15
Sample 919 | 350 | 0 | 0 | 175 | 730 | 711 | 0 | 297 | 7 | 31.11
Sample 920 | 350 | 0 | 0 | 175 | 730 | 711 | 0 | 297 | 28 | 37.43
Sample 921 | 350 | 0 | 0 | 175 | 730 | 711 | 0 | 297 | 56 | 45.49
Sample 922 | 350 | 0 | 0 | 175 | 730 | 711 | 0 | 297 | 91 | 46.82
Sample 923 | 350 | 0 | 0 | 175 | 730 | 508 | 0 | 494 | 1 | 9.08
Sample 924 | 350 | 0 | 0 | 175 | 730 | 508 | 0 | 494 | 3 | 20.6
Sample 925 | 350 | 0 | 0 | 175 | 730 | 508 | 0 | 494 | 7 | 29.58
Sample 926 | 350 | 0 | 0 | 175 | 730 | 508 | 0 | 494 | 28 | 38.76
Sample 927 | 350 | 0 | 0 | 175 | 730 | 508 | 0 | 494 | 56 | 46.82
Sample 928 | 350 | 0 | 0 | 175 | 730 | 508 | 0 | 494 | 91 | 47.53
Sample 929 | 350 | 0 | 0 | 175 | 730 | 0 | 0 | 989 | 1 | 9.08
Sample 930 | 350 | 0 | 0 | 175 | 730 | 0 | 0 | 989 | 3 | 19.89
Sample 931 | 350 | 0 | 0 | 175 | 730 | 0 | 0 | 989 | 7 | 27.34
Sample 932 | 350 | 0 | 0 | 175 | 730 | 0 | 0 | 989 | 28 | 36.72
Sample 933 | 350 | 0 | 0 | 175 | 730 | 0 | 0 | 989 | 56 | 44.27
Sample 934 | 350 | 0 | 0 | 175 | 730 | 0 | 0 | 989 | 91 | 46.82
Sample 935 | 350 | 0 | 0 | 175 | 511 | 1016 | 200 | 0 | 1 | 9.28
Sample 936 | 350 | 0 | 0 | 175 | 511 | 1016 | 200 | 0 | 3 | 18.67
Sample 937 | 350 | 0 | 0 | 175 | 511 | 1016 | 200 | 0 | 7 | 24.28
Sample 938 | 350 | 0 | 0 | 175 | 511 | 1016 | 200 | 0 | 28 | 31.01
Sample 939 | 350 | 0 | 0 | 175 | 511 | 1016 | 200 | 0 | 56 | 36.62
Sample 940 | 350 | 0 | 0 | 175 | 511 | 1016 | 200 | 0 | 91 | 40.39
Sample 941 | 350 | 0 | 0 | 175 | 365 | 1016 | 334 | 0 | 1 | 8.16
Sample 942 | 350 | 0 | 0 | 175 | 365 | 1016 | 334 | 0 | 3 | 13.77
Sample 943 | 350 | 0 | 0 | 175 | 365 | 1016 | 334 | 0 | 7 | 23.97
Sample 944 | 350 | 0 | 0 | 175 | 365 | 1016 | 334 | 0 | 28 | 29.89
Sample 945 | 350 | 0 | 0 | 175 | 365 | 1016 | 334 | 0 | 56 | 34.58
Sample 946 | 350 | 0 | 0 | 175 | 365 | 1016 | 334 | 0 | 91 | 39.17
Sample 947 | 350 | 0 | 0 | 175 | 730 | 1016 | 668 | 0 | 1 | 7.96
Sample 948 | 350 | 0 | 0 | 175 | 730 | 1016 | 668 | 0 | 3 | 13.26
Sample 949 | 350 | 0 | 0 | 175 | 730 | 1016 | 668 | 0 | 7 | 21.93
Sample 950 | 350 | 0 | 0 | 175 | 730 | 1016 | 668 | 0 | 28 | 27.54
Sample 951 | 350 | 0 | 0 | 175 | 730 | 1016 | 668 | 0 | 56 | 31.62
Sample 952 | 350 | 0 | 0 | 175 | 730 | 1016 | 668 | 0 | 91 | 35.39
Sample 953 | 350 | 0 | 0 | 175 | 730 | 711 | 0 | 282 | 1 | 7.85
Sample 954 | 350 | 0 | 0 | 175 | 730 | 711 | 0 | 282 | 3 | 16.52
Sample 955 | 350 | 0 | 0 | 175 | 730 | 711 | 0 | 282 | 7 | 22.54
Sample 956 | 350 | 0 | 0 | 175 | 730 | 711 | 0 | 282 | 28 | 33.25
Sample 957 | 350 | 0 | 0 | 175 | 730 | 711 | 0 | 282 | 56 | 38.45
Sample 958 | 350 | 0 | 0 | 175 | 730 | 711 | 0 | 282 | 91 | 39.78
Sample 959 | 350 | 0 | 0 | 175 | 730 | 508 | 0 | 469 | 1 | 7.45
Sample 960 | 350 | 0 | 0 | 175 | 730 | 508 | 0 | 469 | 3 | 15.3
Sample 961 | 350 | 0 | 0 | 175 | 730 | 508 | 0 | 469 | 7 | 21.73
Sample 962 | 350 | 0 | 0 | 175 | 730 | 508 | 0 | 469 | 28 | 31.01
Sample 963 | 350 | 0 | 0 | 175 | 730 | 508 | 0 | 469 | 56 | 36.62
Sample 964 | 350 | 0 | 0 | 175 | 730 | 508 | 0 | 469 | 91 | 39.78
Sample 965 | 350 | 0 | 0 | 175 | 730 | 0 | 0 | 938 | 1 | 7.04
Sample 966 | 350 | 0 | 0 | 175 | 730 | 0 | 0 | 938 | 3 | 13.77
Sample 967 | 350 | 0 | 0 | 175 | 730 | 0 | 0 | 938 | 7 | 21.11
Sample 968 | 350 | 0 | 0 | 175 | 730 | 0 | 0 | 938 | 28 | 30.09
Sample 969 | 350 | 0 | 0 | 175 | 730 | 0 | 0 | 938 | 56 | 34.78
Sample 970 | 350 | 0 | 0 | 175 | 730 | 0 | 0 | 938 | 91 | 37.74
Sample 971 | 300 | 0 | 0 | 191.4 | 952.6 | 910.1 | 0 | 0 | 2 | 23.83
Sample 972 | 300 | 0 | 0 | 191.4 | 952.6 | 910.1 | 0 | 0 | 7 | 29.01
Sample 973 | 300 | 0 | 0 | 191.4 | 952.6 | 910.1 | 0 | 0 | 14 | 31.04
Sample 974 | 300 | 0 | 0 | 191.4 | 952.6 | 910.1 | 0 | 0 | 28 | 33.68
Sample 975 | 300 | 0 | 0 | 191.4 | 952.6 | 910.1 | 0 | 0 | 60 | 37.71
Sample 976 | 300 | 0 | 0 | 231.8 | 950.4 | 0 | 0 | 750.6 | 2 | 17.05
Sample 977 | 300 | 0 | 0 | 231.8 | 950.4 | 0 | 0 | 750.6 | 7 | 24.23
Sample 978 | 300 | 0 | 0 | 231.8 | 950.4 | 0 | 0 | 750.6 | 14 | 27.62
Sample 979 | 300 | 0 | 0 | 231.8 | 950.4 | 0 | 0 | 750.6 | 28 | 28.05
Sample 980 | 300 | 0 | 0 | 231.8 | 950.4 | 0 | 0 | 750.6 | 60 | 29.3
Sample 981 | 300 | 0 | 0 | 209.9 | 951.3 | 0 | 0 | 818.2 | 2 | 19.44
Sample 982 | 300 | 0 | 0 | 209.9 | 951.3 | 0 | 0 | 818.2 | 7 | 26.84
Sample 983 | 300 | 0 | 0 | 209.9 | 951.3 | 0 | 0 | 818.2 | 14 | 31.89
Sample 984 | 300 | 0 | 0 | 209.9 | 951.3 | 0 | 0 | 818.2 | 28 | 30.52
Sample 985 | 300 | 0 | 0 | 209.9 | 951.3 | 0 | 0 | 818.2 | 60 | 34.36
Sample 986 | 210 | 0 | 0 | 180.6 | 938 | 958 | 0 | 0 | 28 | 26.74
Sample 987 | 280 | 0 | 0 | 182 | 870 | 956 | 0 | 0 | 28 | 43.31
Sample 988 | 350 | 0 | 0 | 143.5 | 863 | 1002 | 0 | 0 | 28 | 79.56
Sample 989 | 210 | 0 | 0 | 170.1 | 946 | 1019 | 0 | 0 | 28 | 30.77
Sample 990 | 280 | 0 | 0 | 176.4 | 877 | 1011 | 0 | 0 | 28 | 47.45
Sample 991 | 350 | 0 | 0 | 140 | 868 | 1057 | 0 | 0 | 28 | 80.9
Sample 992 | 210 | 0 | 0 | 214.2 | 929 | 0 | 0 | 966 | 28 | 22.04
Sample 993 | 280 | 0 | 0 | 196 | 866 | 0 | 0 | 940 | 28 | 39.95
Sample 994 | 350 | 0 | 0 | 161 | 858 | 0 | 0 | 974 | 28 | 74.75
Sample 995 | 210 | 0 | 0 | 207.9 | 938 | 0 | 0 | 953 | 28 | 23.5
Sample 996 | 280 | 0 | 0 | 187.5 | 877 | 0 | 0 | 988 | 28 | 45.99
Sample 997 | 350 | 0 | 0 | 150.5 | 868 | 0 | 0 | 982 | 28 | 78.55
Sample 998 | 210 | 0 | 0 | 212.1 | 932 | 0 | 0 | 970 | 28 | 24.39
Sample 999 | 280 | 0 | 0 | 193.2 | 870 | 0 | 0 | 970 | 28 | 40.4
Sample 1000 | 350 | 0 | 0 | 157.5 | 858 | 0 | 0 | 1029 | 28 | 76.65
Sample 1001 | 210 | 0 | 0 | 205.8 | 943 | 0 | 0 | 977 | 28 | 26.41
Sample 1002 | 280 | 0 | 0 | 190.4 | 873 | 0 | 0 | 962 | 28 | 44.42
Sample 1003 | 350 | 0 | 0 | 157.5 | 858 | 0 | 0 | 1016 | 28 | 74.41
Sample 1004 | 400 | 0 | 0 | 180 | 720 | 1080 | 0 | 0 | 28 | 69.37
Sample 1005 | 400 | 0 | 0 | 180 | 720 | 756 | 0 | 324 | 28 | 57.33
Sample 1006 | 400 | 0 | 0 | 180 | 720 | 0 | 0 | 1080 | 28 | 46.92
Sample 1007 | 400 | 0 | 0 | 180 | 720 | 1080 | 0 | 0 | 28 | 54.9
Sample 1008 | 400 | 0 | 0 | 180 | 720 | 756 | 0 | 324 | 28 | 54.8
Sample 1009 | 400 | 0 | 0 | 180 | 720 | 0 | 0 | 1080 | 28 | 42.74
Sample 1010 | 400 | 0 | 0 | 180 | 720 | 1080 | 0 | 0 | 28 | 59.57
Sample 1011 | 400 | 0 | 0 | 180 | 720 | 756 | 0 | 324 | 28 | 53.45
Sample 1012 | 400 | 0 | 0 | 180 | 720 | 540 | 0 | 540 | 28 | 51
Sample 1013 | 400 | 0 | 0 | 180 | 720 | 324 | 0 | 756 | 28 | 47.74
Sample 1014 | 400 | 0 | 0 | 180 | 720 | 0 | 0 | 1080 | 28 | 42.33
Sample 1015 | 396.67 | 0 | 0 | 198.33 | 714 | 1071 | 0 | 0 | 28 | 46.92
Sample 1016 | 396.67 | 0 | 0 | 198.33 | 714 | 749.7 | 0 | 321.3 | 28 | 37.96
Sample 1017 | 393.39 | 0 | 0 | 216.36 | 708.1 | 1062.15 | 0 | 0 | 28 | 40.8
Sample 1018 | 393.39 | 0 | 0 | 216.36 | 708.1 | 743.5 | 0 | 318.64 | 28 | 34.7
Sample 1019 | 390.16 | 0 | 0 | 234.1 | 702.3 | 1053.45 | 0 | 0 | 28 | 32.85
Sample 1020 | 390.16 | 0 | 0 | 234.1 | 702.3 | 737.41 | 0 | 316.03 | 28 | 32.95
Sample 1021 | 390.16 | 0 | 0 | 234.1 | 702.3 | 0 | 0 | 1053.45 | 28 | 25.77
Sample 1022 | 534.83 | 0 | 0 | 240.67 | 641.8 | 962.7 | 0 | 0 | 28 | 82.01
Sample 1023 | 534.83 | 0 | 0 | 240.67 | 641.8 | 673.89 | 0 | 288.81 | 28 | 75.49
Sample 1024 | 534.83 | 0 | 0 | 240.67 | 641.8 | 0 | 0 | 962.7 | 28 | 56.57
Sample 1025 | 319.46 | 0 | 0 | 143.76 | 766.71 | 1150.07 | 0 | 0 | 28 | 43.79
Sample 1026 | 319.46 | 0 | 0 | 143.76 | 766.71 | 805.05 | 0 | 345.02 | 28 | 35.62
Sample 1027 | 319.46 | 0 | 0 | 143.76 | 766.71 | 0 | 0 | 1150.07 | 28 | 27.67
Sample 1028 | 455 | 0 | 0 | 196 | 445 | 1184 | 0 | 0 | 7 | 51.7
Sample 1029 | 455 | 0 | 0 | 196 | 445 | 1184 | 0 | 0 | 28 | 59.2
Sample 1030 | 455 | 0 | 0 | 196 | 445 | 1184 | 0 | 0 | 56 | 63.34
Sample 1031 | 455 | 0 | 0 | 196 | 445 | 1065 | 0 | 98 | 7 | 50.02
Sample 1032 | 455 | 0 | 0 | 196 | 445 | 1065 | 0 | 98 | 28 | 56.29
Sample 1033 | 455 | 0 | 0 | 196 | 445 | 1065 | 0 | 98 | 56 | 61.66
Sample 1034 | 455 | 0 | 0 | 196 | 445 | 825 | 0 | 294 | 7 | 47.67
Sample 1035 | 455 | 0 | 0 | 196 | 445 | 825 | 0 | 294 | 28 | 54.27
Sample 1036 | 455 | 0 | 0 | 196 | 445 | 825 | 0 | 294 | 56 | 59.75
Sample 1037 | 455 | 0 | 0 | 196 | 445 | 592 | 0 | 489 | 7 | 44.98
Sample 1038 | 455 | 0 | 0 | 196 | 445 | 592 | 0 | 489 | 28 | 53.82
Sample 1039 | 455 | 0 | 0 | 196 | 445 | 592 | 0 | 489 | 56 | 59.08
Sample 1040 | 455 | 0 | 0 | 196 | 445 | 296 | 0 | 734 | 7 | 43.53
Sample 1041 | 455 | 0 | 0 | 196 | 445 | 296 | 0 | 734 | 28 | 52.7
Sample 1042 | 455 | 0 | 0 | 196 | 445 | 296 | 0 | 734 | 56 | 54.61
Sample 1043 | 296.72 | 0 | 0 | 230.51 | 682.13 | 1260.77 | 0 | 0 | 7 | 19.88
Sample 1044 | 296.72 | 0 | 0 | 230.51 | 682.13 | 1260.77 | 0 | 0 | 28 | 30.35
Sample 1045 | 296.72 | 0 | 0 | 230.51 | 682.13 | 1134.7 | 0 | 126.07 | 7 | 22
Sample 1046 | 296.72 | 0 | 0 | 230.51 | 682.13 | 1134.7 | 0 | 126.07 | 28 | 32.9
Sample 1047 | 296.72 | 0 | 0 | 236 | 707.5 | 1114.1 | 0 | 123.8 | 7 | 16.48
Sample 1048 | 296.72 | 0 | 0 | 236 | 707.5 | 1114.1 | 0 | 123.8 | 28 | 27.58
Sample 1049 | 329.1 | 0 | 0 | 212.67 | 743.43 | 1159.9 | 0 | 0 | 7 | 30.08
Sample 1050 | 329.1 | 0 | 0 | 212.67 | 743.43 | 1159.9 | 0 | 0 | 28 | 43.05
Sample 1051 | 329.1 | 0 | 0 | 212.67 | 743.43 | 927.93 | 0 | 231.97 | 7 | 26.36
Sample 1052 | 329.1 | 0 | 0 | 212.67 | 743.43 | 927.93 | 0 | 231.97 | 28 | 39.86
Sample 1053 | 400 | 0 | 0 | 184.78 | 0 | 0 | 333.04 | 984.35 | 7 | 32.2
Sample 1054 | 400 | 0 | 0 | 184.78 | 0 | 0 | 333.04 | 984.35 | 28 | 43.5
Sample 1055 | 400 | 0 | 0 | 204.34 | 0 | 0 | 323.04 | 954.35 | 7 | 22.5
Sample 1056 | 400 | 0 | 0 | 204.34 | 0 | 0 | 323.04 | 954.35 | 28 | 27.5
Sample 1057 | 400 | 0 | 0 | 182 | 166.66 | 572.66 | 166.66 | 256.66 | 7 | 33.3
Sample 1058 | 400 | 0 | 0 | 182 | 166.66 | 572.66 | 166.66 | 256.66 | 28 | 41.3
Sample 1059 | 400 | 0 | 0 | 208 | 161.5 | 736 | 161.5 | 249 | 7 | 37.9
Sample 1060 | 400 | 0 | 0 | 208 | 161.5 | 736 | 161.5 | 249 | 28 | 44.7
Sample 1061 | 400 | 0 | 0 | 182 | 166.66 | 572.66 | 166.66 | 256.66 | 7 | 26.8
Sample 1062 | 400 | 0 | 0 | 182 | 166.66 | 572.66 | 166.66 | 256.66 | 28 | 33.8
Sample 1063 | 400 | 0 | 0 | 208 | 161.5 | 736 | 161.5 | 249 | 7 | 31.4
Sample 1064 | 400 | 0 | 0 | 208 | 161.5 | 736 | 161.5 | 249 | 28 | 37.9
Sample 1065 | 300 | 0 | 0 | 120 | 763 | 1366 | 0 | 0 | 28 | 38.94
Sample 1066 | 300 | 0 | 0 | 120 | 763 | 1025 | 0 | 290 | 28 | 37.15
Sample 1067 | 300 | 0 | 0 | 120 | 763 | 683 | 0 | 570 | 28 | 35.92
Sample 1068 | 300 | 0 | 0 | 120 | 763 | 0 | 0 | 1150 | 28 | 32.79
Sample 1069 | 350 | 0 | 0 | 140 | 728 | 1304 | 0 | 0 | 28 | 46.1
Sample 1070 | 350 | 0 | 0 | 140 | 728 | 978 | 0 | 280 | 28 | 44.09
Sample 1071 | 350 | 0 | 0 | 140 | 728 | 652 | 0 | 550 | 28 | 41.51
Sample 1072 | 350 | 0 | 0 | 140 | 728 | 0 | 0 | 1090 | 28 | 39.5
Sample 1073 | 450 | 0 | 0 | 180 | 658 | 1179 | 0 | 0 | 28 | 59.08
Sample 1074 | 450 | 0 | 0 | 180 | 658 | 884 | 0 | 250 | 28 | 56.4
Sample 1075 | 450 | 0 | 0 | 180 | 658 | 589 | 0 | 500 | 28 | 52.82
Sample 1076 | 450 | 0 | 0 | 180 | 658 | 0 | 0 | 990 | 28 | 47.89
Sample 1077 | 300 | 0 | 0 | 135 | 748 | 1340 | 0 | 0 | 28 | 38.05
Sample 1078 | 300 | 0 | 0 | 135 | 748 | 1005 | 0 | 280 | 28 | 37.49
Sample 1079 | 300 | 0 | 0 | 135 | 748 | 670 | 0 | 560 | 28 | 36.03
Sample 1080 | 300 | 0 | 0 | 135 | 748 | 0 | 0 | 1120 | 28 | 33.79
Sample 1081 | 350 | 0 | 0 | 157.5 | 711 | 1273 | 0 | 0 | 28 | 45.88
Sample 1082 | 350 | 0 | 0 | 157.5 | 711 | 955 | 0 | 270 | 28 | 43.53
Sample 1083 | 350 | 0 | 0 | 157.5 | 711 | 637 | 0 | 540 | 28 | 40.17
Sample 1084 | 350 | 0 | 0 | 157.5 | 711 | 0 | 0 | 1070 | 28 | 39.17
Sample 1085 | 450 | 0 | 0 | 202.5 | 636 | 1140 | 0 | 0 | 28 | 53.04
Sample 1086 | 450 | 0 | 0 | 202.5 | 636 | 855 | 0 | 240 | 28 | 51.59
Sample 1087 | 450 | 0 | 0 | 202.5 | 636 | 570 | 0 | 480 | 28 | 49.24
Sample 1088 | 450 | 0 | 0 | 202.5 | 636 | 0 | 0 | 960 | 28 | 44.98
Sample 1089 | 300 | 0 | 0 | 150 | 734 | 1314 | 0 | 0 | 28 | 40.06
Sample 1090 | 300 | 0 | 0 | 150 | 734 | 985 | 0 | 280 | 28 | 38.72
Sample 1091 | 300 | 0 | 0 | 150 | 734 | 657 | 0 | 550 | 28 | 37.04
Sample 1092 | 300 | 0 | 0 | 150 | 734 | 0 | 0 | 1100 | 28 | 33.79
Sample 1093 | 350 | 0 | 0 | 175 | 694 | 1243 | 0 | 0 | 28 | 44.76
Sample 1094 | 350 | 0 | 0 | 175 | 694 | 932 | 0 | 260 | 28 | 42.63
Sample 1095 | 350 | 0 | 0 | 175 | 694 | 621 | 0 | 520 | 28 | 40.06
Sample 1096 | 350 | 0 | 0 | 175 | 694 | 0 | 0 | 1040 | 28 | 37.15
Sample 1097 | 450 | 0 | 0 | 225 | 614 | 1100 | 0 | 0 | 28 | 46.44
Sample 1098 | 450 | 0 | 0 | 225 | 614 | 825 | 0 | 230 | 28 | 45.1
Sample 1099 | 450 | 0 | 0 | 225 | 614 | 550 | 0 | 460 | 28 | 42.75
Sample 1100 | 450 | 0 | 0 | 225 | 614 | 0 | 0 | 920 | 28 | 38.72